## Values
Fieldname | Fieldvalue | Fieldunit
DateTime | 5/30/2026 9:34:08 PM
Coating_BS_LimitMinAbs | 50 | g/m²
Coating_BS_Nominal | 50 | g/m²
CoilID | 832210

## LengthProfiles
Length [m] | LP_Coating_BS_Avg [g/m²]
0 | 50.699883
10.406451 | 50.6595
20.812902 | 50.148193
31.219354 | 50.918808
41.625805 | 50.224304
52.032258 | 49.397316
62.438707 | 50.080204
72.845156 | 50.28162
83.251609 | 50.986362
93.658063 | 51.575745
104.064516 | 51.275768
114.470961 | 50.981995
124.877414 | 50.606102
135.283859 | 50.850708
145.690313 | 51.214241
156.096766 | 51.830681
166.503219 | 52.073544
176.909672 | 52.043999
187.316125 | 51.894875
197.722578 | 51.574287
208.129031 | 51.790176
218.535469 | 52.028435
228.941922 | 52.411457
239.348375 | 52.041634
249.754828 | 51.80912
260.161281 | 51.525608
270.567719 | 52.18671
280.974188 | 52.150661
291.380625 | 51.731754
301.787094 | 52.023788
312.193531 | 51.920685
322.6 | 51.282101
333.006438 | 51.915314
343.412875 | 52.163208
353.819344 | 51.566517
364.225781 | 51.569633
374.63225 | 51.462185
385.038688 | 50.952106
395.445156 | 51.348076
405.851594 | 51.56221
416.258063 | 51.408001
426.6645 | 51.481541
437.070938 | 51.558449
447.477406 | 51.383457
457.883844 | 51.480503
468.290313 | 51.425194
478.69675 | 51.617081
489.103219 | 51.825771
499.509656 | 51.522659
509.916094 | 50.958939
520.322563 | 51.485672
530.729 | 51.473061
541.135438 | 49.746468
551.541938 | 48.264759
561.948375 | 44.905334
572.354813 | 44.717506
582.76125 | 44.493286
593.167688 | 42.958939
603.574188 | 41.3358
613.980625 | 39.558945
624.387063 | 38.095535
634.7935 | 37.949211
645.2 | 38.43597
655.606438 | 38.656624
666.012875 | 39.057167
676.419313 | 37.757252
686.82575 | 40.01157
697.23225 | 39.860428
707.638688 | 40.941204
718.045125 | 46.100056
728.451563 | 52.146713
738.858063 | 53.479733
749.2645 | 53.804081
759.670938 | 53.641434
770.077375 | 54.025246
780.483813 | 53.844883
790.890313 | 53.842857
801.29675 | 53.844521
811.703188 | 54.381134
822.109625 | 54.752983
832.516125 | 54.434505
842.922563 | 53.331524
853.329 | 53.506203
863.735438 | 53.508434
874.141875 | 53.46563
884.548375 | 53.735809
894.954813 | 53.664818
905.36125 | 54.017731
915.767688 | 53.231167
926.174125 | 53.385326
936.580625 | 53.40686
946.987063 | 52.959831
957.3935 | 52.24165
967.799938 | 52.908146
978.206438 | 52.847237
988.612875 | 53.253498
999.019313 | 52.610714
1009.42575 | 52.546001
1019.832188 | 52.264889
1030.238688 | 52.620461
1040.645125 | 52.629917
1051.051625 | 52.869858
1061.458 | 52.30323
1071.8645 | 52.205017
1082.270875 | 52.016232
1092.677375 | 52.37426
1103.083875 | 51.794849
1113.49025 | 52.738628
1123.89675 | 52.561253
1134.303125 | 52.988209
1144.709625 | 52.819202
1155.116125 | 53.235832
1165.5225 | 52.8969
1175.929 | 53.155212
1186.335375 | 52.50386
1196.741875 | 52.749287
1207.148375 | 52.127705
1217.55475 | 51.721565
1227.96125 | 51.076427
1238.36775 | 50.395721
1248.774125 | 50.793922
1259.180625 | 50.142006
1269.587 | 47.866459
1279.9935 | 47.858685
1290.4 | 47.007671
1300.806375 | 47.885895
1311.212875 | 47.264534
1321.61925 | 47.522137
1332.02575 | 47.855358
1342.43225 | 48.225403
1352.838625 | 48.342178
1363.245125 | 48.048325
1373.6515 | 47.374306
1384.058 | 48.018051
1394.4645 | 48.069424
1404.870875 | 48.999275
1415.277375 | 50.894699
1425.68375 | 50.277061
1436.09025 | 50.551338
1446.49675 | 48.696785
1456.903125 | 48.246948
1467.309625 | 49.465977
1477.716125 | 49.391899
1488.1225 | 49.703033
1498.529 | 49.388802
1508.935375 | 49.059643
1519.341875 | 48.685936
1529.748375 | 49.829571
1540.15475 | 50.474617
1550.56125 | 50.348877
1560.967625 | 49.175743
1571.374125 | 49.251659
1581.780625 | 49.61866
1592.187 | 50.480621
1602.5935 | 50.510292
1612.999875 | 49.990013