## Values
Fieldname | Fieldvalue | Fieldunit
DateTime | 5/30/2026 10:24:29 PM
Coating_BS_LimitMinAbs | 50 | g/m²
Coating_BS_Nominal | 50 | g/m²
CoilID | 833140

## LengthProfiles
Length [m] | LP_Coating_BS_Avg [g/m²]
0 | 50.829834
10.908451 | 50.84919
21.816902 | 51.096394
32.725354 | 50.703579
43.633805 | 50.515388
54.542258 | 50.651463
65.450707 | 51.614559
76.359156 | 51.819206
87.267609 | 52.920071
98.176063 | 53.517071
109.084516 | 53.120209
119.992961 | 53.456924
130.901414 | 53.45039
141.809859 | 54.732792
152.718313 | 54.736217
163.626766 | 54.859215
174.535219 | 55.881798
185.443672 | 56.162582
196.352125 | 55.807362
207.260578 | 55.064507
218.169031 | 55.077106
229.077469 | 55.294083
239.985922 | 55.441082
250.894375 | 55.410614
261.802828 | 54.399296
272.711281 | 55.131821
283.619719 | 54.84074
294.528188 | 55.516121
305.436625 | 55.829216
316.345094 | 55.837646
327.253531 | 55.683449
338.162 | 55.70491
349.070438 | 55.605602
359.978875 | 55.777611
370.887344 | 56.139339
381.795781 | 55.784622
392.70425 | 55.463085
403.612688 | 55.209965
414.521156 | 54.940662
425.429594 | 54.999638
436.338063 | 55.359402
447.2465 | 55.971401
458.154938 | 56.324677
469.063406 | 55.946201
479.971844 | 56.103481
490.880313 | 56.326344
501.78875 | 56.822784
512.697219 | 56.820469
523.605656 | 56.765228
534.514125 | 56.441814
545.422563 | 55.940109
556.331 | 55.840546
567.239438 | 56.522942
578.147938 | 56.125019
589.056375 | 56.181492
599.964813 | 55.539524
610.87325 | 55.181034
621.781688 | 54.813782
632.690188 | 54.886871
643.598625 | 54.922031
654.507063 | 56.005829
665.4155 | 55.195435
676.324 | 54.899658
687.232438 | 54.923294
698.140875 | 54.746094
709.049313 | 54.505592
719.95775 | 54.301071
730.86625 | 54.684174
741.774688 | 54.703217
752.683125 | 54.125725
763.591563 | 54.033581
774.500063 | 53.921452
785.4085 | 53.554821
796.316938 | 53.447781
807.225375 | 54.106663
818.133813 | 54.554131
829.042313 | 55.718838
839.95075 | 55.494518
850.859188 | 55.088997
861.767625 | 54.750885
872.676125 | 53.704155
883.584563 | 53.63586
894.493 | 54.05986
905.401438 | 53.996925
916.309875 | 53.880478
927.218375 | 53.477371
938.126813 | 53.335838
949.03525 | 54.295185
959.943688 | 54.525188
970.852125 | 55.109058
981.760625 | 55.290798
992.669063 | 55.32716
1003.5775 | 55.385101
1014.485938 | 55.752464
1025.394438 | 55.881088
1036.302875 | 55.82357
1047.211313 | 55.562916
1058.11975 | 56.102154
1069.02825 | 56.857285
1079.936625 | 56.460201
1090.845125 | 56.567665
1101.753625 | 56.29335
1112.662 | 56.07201
1123.5705 | 54.843075
1134.478875 | 54.115093
1145.387375 | 54.366196
1156.295875 | 54.403233
1167.20425 | 53.698353
1178.11275 | 52.811489
1189.021125 | 53.17746
1199.929625 | 54.868477
1210.838125 | 54.647041
1221.7465 | 54.556221
1232.655 | 54.510052
1243.563375 | 54.653408
1254.471875 | 54.706383
1265.380375 | 54.978745
1276.28875 | 54.405163
1287.19725 | 52.270489
1298.10575 | 52.45129
1309.014125 | 52.534763
1319.922625 | 51.860035
1330.831 | 51.631233
1341.7395 | 51.282021
1352.648 | 49.813011
1363.556375 | 49.635475
1374.464875 | 50.891197
1385.37325 | 50.588787
1396.28175 | 49.564751
1407.19025 | 48.884895
1418.098625 | 48.950768
1429.007125 | 48.521893
1439.9155 | 48.738327
1450.824 | 47.618492
1461.7325 | 46.949463
1472.640875 | 46.61747
1483.549375 | 46.72612
1494.45775 | 46.178589
1505.36625 | 45.629368
1516.27475 | 46.312386
1527.183125 | 46.692368
1538.091625 | 47.248169
1549.000125 | 45.719238