## Values
Fieldname | Fieldvalue | Fieldunit
DateTime | 5/31/2026 12:04:49 AM
Coating_BS_LimitMinAbs | 50 | g/m²
Coating_BS_Nominal | 50 | g/m²
CoilID | 833100

## LengthProfiles
Length [m] | LP_Coating_BS_Avg [g/m²]
0 | 48.736183
10.914894 | 48.747982
21.829787 | 48.910843
32.74468 | 48.510941
43.659574 | 48.651501
54.574469 | 49.016621
65.489359 | 49.977081
76.404258 | 49.538147
87.319148 | 50.433067
98.234039 | 50.219563
109.148938 | 50.480659
120.063828 | 50.699806
130.978719 | 50.399097
141.893609 | 51.045795
152.808516 | 51.251816
163.723406 | 51.429153
174.638297 | 52.084305
185.553188 | 52.294655
196.468078 | 52.51786
207.382984 | 51.949398
218.297875 | 52.639523
229.212766 | 52.2257
240.127656 | 52.112728
251.042547 | 52.364216
261.957438 | 51.627193
272.872344 | 51.436554
283.787219 | 51.32888
294.702125 | 51.02787
305.617031 | 51.284225
316.531906 | 51.674217
327.446813 | 51.719833
338.361688 | 51.784637
349.276594 | 52.225124
360.1915 | 52.618362
371.106375 | 53.006477
382.021281 | 53.136383
392.936156 | 52.488026
403.851063 | 51.530964
414.765969 | 51.857868
425.680844 | 52.186016
436.59575 | 51.904678
447.510625 | 52.129219
458.425531 | 52.396175
469.340438 | 52.43679
480.255313 | 52.002663
491.170219 | 51.943783
502.085094 | 51.64922
513 | 52.077625
523.914875 | 51.77541
534.829813 | 52.187584
545.744688 | 51.814068
556.659563 | 51.626095
567.574438 | 52.14925
578.489375 | 52.203918
589.40425 | 52.006588
600.319125 | 52.592129
611.234063 | 53.117329
622.148938 | 52.468369
633.063813 | 51.991497
643.97875 | 51.835747
654.893625 | 51.538437
665.8085 | 51.621323
676.723375 | 51.403938
687.638313 | 51.418488
698.553188 | 51.618183
709.468063 | 51.549564
720.383 | 51.399967
731.297875 | 50.403225
742.21275 | 50.991634
753.127625 | 52.086864
764.042563 | 51.90696
774.957438 | 52.269718
785.872313 | 51.58078
796.78725 | 50.680481
807.702125 | 50.274567
818.617 | 50.389893
829.531938 | 50.848209
840.446813 | 51.54018
851.361688 | 50.943443
862.276563 | 50.566277
873.1915 | 50.607376
884.106375 | 50.186543
895.02125 | 49.919281
905.936188 | 49.86591
916.851063 | 50.866718
927.765938 | 51.327477
938.680875 | 50.997471
949.59575 | 51.194473
960.510625 | 50.808632
971.4255 | 51.413536
982.340438 | 51.54668
993.255313 | 51.823811
1004.170188 | 51.479008
1015.085125 | 51.821346
1026 | 51.407963
1036.914875 | 51.492325
1047.82975 | 50.784088
1058.744625 | 51.179504
1069.659625 | 50.182198
1080.5745 | 49.96241
1091.489375 | 48.454651
1102.40425 | 48.79311
1113.319125 | 48.48988
1124.234 | 48.737553
1135.148875 | 48.355598
1146.063875 | 48.10836
1156.97875 | 47.724201
1167.893625 | 47.412247
1178.8085 | 47.95327
1189.723375 | 49.150719
1200.63825 | 48.645573
1211.553125 | 47.963772
1222.468125 | 48.301701
1233.383 | 48.508274
1244.297875 | 48.600361
1255.21275 | 48.739891
1266.127625 | 47.609985
1277.0425 | 48.084309
1287.9575 | 47.928581
1298.872375 | 48.087059
1309.78725 | 48.617912
1320.702125 | 48.032551
1331.617 | 47.222214
1342.531875 | 47.024853
1353.44675 | 46.991817
1364.36175 | 46.525986
1375.276625 | 47.467636
1386.1915 | 47.700211
1397.106375 | 47.682949
1408.02125 | 47.23259
1418.936125 | 47.458435
1429.851 | 46.8344
1440.766 | 46.571239
1451.680875 | 46.921921
1462.59575 | 47.79195
1473.510625 | 47.603073
1484.4255 | 47.503662
1495.340375 | 47.325283
1506.25525 | 46.747303
1517.17025 | 46.785316
1528.085125 | 47.592712
1539 | 46.668041