## Values
Fieldname | Fieldvalue | Fieldunit
DateTime | 5/31/2026 12:55:05 AM
Coating_BS_LimitMinAbs | 50 | g/m²
Coating_BS_Nominal | 50 | g/m²
CoilID | 832810

## LengthProfiles
Length [m] | LP_Coating_BS_Avg [g/m²]
0 | 47.819004
10.907802 | 47.904156
21.815604 | 48.813797
32.723406 | 48.581944
43.631207 | 48.787766
54.539008 | 49.15242
65.446813 | 50.068359
76.354609 | 49.902542
87.262414 | 50.174232
98.170219 | 50.335728
109.078016 | 50.663479
119.98582 | 50.900864
130.893625 | 50.606434
141.801422 | 50.639053
152.709219 | 50.562771
163.617031 | 50.515766
174.524828 | 50.531586
185.432625 | 51.034386
196.340438 | 50.829651
207.248234 | 50.531784
218.156031 | 50.898167
229.063844 | 51.181961
239.971641 | 51.106319
250.879438 | 51.326527
261.78725 | 51.41724
272.695031 | 51.572803
283.602844 | 51.706642
294.510656 | 52.478264
305.418438 | 52.607021
316.32625 | 53.053787
327.234063 | 52.825256
338.141844 | 52.765015
349.049656 | 52.518635
359.957469 | 52.022415
370.86525 | 52.194195
381.773063 | 52.075043
392.680875 | 52.108017
403.588656 | 51.860569
414.496469 | 52.496201
425.404281 | 52.714855
436.312063 | 52.288048
447.219875 | 52.126827
458.127688 | 52.286873
469.035469 | 52.433914
479.943281 | 52.400326
490.851094 | 52.807964
501.758875 | 52.616287
512.666688 | 51.882587
523.5745 | 51.983852
534.482313 | 51.590633
545.390063 | 51.531441
556.297875 | 52.040234
567.205688 | 51.874256
578.1135 | 50.672318
589.021313 | 49.777966
599.929125 | 49.129955
610.836875 | 48.365658
621.744688 | 48.224621
632.6525 | 49.116917
643.560313 | 49.546612
654.468125 | 48.851841
665.375938 | 48.562866
676.283688 | 48.701248
687.1915 | 48.176304
698.099313 | 48.111118
709.007125 | 48.430008
719.914938 | 48.570198
730.822688 | 48.835171
741.7305 | 48.406883
752.638313 | 47.760494
763.546125 | 48.189026
774.453938 | 48.007339
785.36175 | 48.417858
796.2695 | 48.941555
807.177313 | 49.577179
818.085125 | 49.201054
828.992938 | 49.487297
839.90075 | 48.812889
850.808563 | 48.311798
861.716313 | 48.015656
872.624125 | 48.369328
883.531938 | 48.608837
894.43975 | 48.362144
905.347563 | 49.056339
916.255375 | 48.693707
927.163125 | 48.534428
938.070938 | 48.227055
948.97875 | 47.959385
959.886563 | 48.040668
970.794375 | 48.090954
981.702188 | 47.858929
992.609938 | 48.142651
1003.51775 | 47.614685
1014.425563 | 48.120609
1025.333375 | 48.030586
1036.241188 | 48.332634
1047.149 | 47.796513
1058.05675 | 47.842529
1068.964625 | 46.510765
1079.872375 | 46.480026
1090.780125 | 46.105919
1101.688 | 46.153294
1112.59575 | 46.75256
1123.503625 | 47.132519
1134.411375 | 46.40815
1145.319125 | 46.445557
1156.227 | 46.302341
1167.13475 | 45.543461
1178.042625 | 45.787163
1188.950375 | 47.494614
1199.85825 | 47.624432
1210.766 | 47.922863
1221.67375 | 48.053165
1232.581625 | 48.153351
1243.489375 | 48.208912
1254.39725 | 49.023544
1265.305 | 48.172729
1276.21275 | 48.619709
1287.120625 | 48.788109
1298.028375 | 49.192459
1308.93625 | 48.992805
1319.844 | 48.900261
1330.751875 | 48.193661
1341.659625 | 48.46936
1352.567375 | 47.923847
1363.47525 | 47.648148
1374.383 | 47.037766
1385.290875 | 46.729488
1396.198625 | 46.828117
1407.106375 | 47.225189
1418.01425 | 46.722244
1428.922 | 46.903194
1439.829875 | 47.351898
1450.737625 | 47.911594
1461.645375 | 48.144768
1472.55325 | 47.982796
1483.461 | 47.011326
1494.368875 | 46.959492
1505.276625 | 46.645012
1516.1845 | 47.336746
1527.09225 | 47.902508
1538 | 47.848404