## Values
Fieldname | Fieldvalue | Fieldunit
DateTime | 5/31/2026 1:45:16 AM
Coating_BS_LimitMinAbs | 50 | g/m²
Coating_BS_Nominal | 50 | g/m²
CoilID | 832750

## LengthProfiles
Length [m] | LP_Coating_BS_Avg [g/m²]
0 | 52.045471
10.909091 | 52.027817
21.818182 | 51.698528
32.727273 | 51.002899
43.636363 | 51.180897
54.545453 | 52.455868
65.454547 | 52.183556
76.363633 | 51.686371
87.272727 | 51.457623
98.18182 | 50.684036
109.090906 | 50.464851
120 | 50.27515
130.909094 | 50.599415
141.818188 | 50.615162
152.727266 | 50.589199
163.636359 | 51.045986
174.545453 | 50.425995
185.454547 | 49.696686
196.363641 | 49.177361
207.272719 | 49.75235
218.181813 | 49.89809
229.090906 | 49.419601
240 | 49.481529
250.909094 | 49.109112
261.818188 | 48.670673
272.727281 | 49.24646
283.636375 | 50.265957
294.545438 | 51.184219
305.454531 | 53.431091
316.363625 | 54.438583
327.272719 | 54.118973
338.181813 | 53.772076
349.090906 | 53.571899
360 | 54.278961
370.909094 | 54.833084
381.818188 | 54.080242
392.727281 | 52.881447
403.636375 | 51.789825
414.545438 | 51.16217
425.454531 | 51.168175
436.363625 | 51.687355
447.272719 | 51.696049
458.181813 | 51.102028
469.090906 | 51.581367
480 | 51.641937
490.909094 | 51.662781
501.818188 | 51.546524
512.727281 | 51.365158
523.636375 | 50.911846
534.545438 | 50.369621
545.454563 | 48.748955
556.363625 | 48.697052
567.27275 | 49.177811
578.181813 | 49.085415
589.090875 | 48.416359
600 | 49.582836
610.909063 | 49.570255
621.818188 | 49.608822
632.72725 | 49.193604
643.636375 | 49.002823
654.545438 | 50.204258
665.454563 | 49.922314
676.363625 | 50.537167
687.27275 | 49.906052
698.181813 | 50.12619
709.090875 | 50.801193
720 | 50.966019
730.909063 | 50.713993
741.818188 | 49.688065
752.72725 | 49.392792
763.636375 | 48.288025
774.545438 | 47.13842
785.454563 | 48.380177
796.363625 | 49.583675
807.27275 | 48.841999
818.181813 | 48.533798
829.090875 | 48.087128
840 | 47.782009
850.909063 | 48.164387
861.818188 | 47.78735
872.72725 | 48.495251
883.636375 | 49.036613
894.545438 | 49.469147
905.454563 | 49.08923
916.363625 | 48.895615
927.27275 | 48.332333
938.181813 | 49.049889
949.090875 | 49.151108
960 | 49.102493