## Values
Fieldname | Fieldvalue | Fieldunit
DateTime | 5/31/2026 2:37:53 AM
Coating_BS_LimitMinAbs | 50 | g/m²
Coating_BS_Nominal | 50 | g/m²
CoilID | 832590

## LengthProfiles
Length [m] | LP_Coating_BS_Avg [g/m²]
0 | 47.573734
10.918919 | 47.584927
21.837838 | 47.741554
32.756758 | 47.569088
43.675676 | 47.712288
54.594594 | 47.96257
65.513516 | 48.307713
76.43243 | 48.976974
87.351352 | 49.234222
98.270273 | 48.847965
109.189188 | 48.518555
120.108109 | 48.214371
131.027031 | 47.743206
141.945953 | 47.974255
152.864859 | 47.597118
163.783781 | 47.926472
174.702703 | 47.779041
185.621625 | 47.617603
196.540547 | 47.12328
207.459453 | 46.974194
218.378375 | 48.008572
229.297297 | 47.067291
240.216219 | 47.566608
251.135141 | 48.163673
262.054063 | 48.701611
272.972969 | 48.181606
283.891906 | 47.174774
294.810813 | 47.197495
305.729719 | 47.701481
316.648656 | 47.614227
327.567563 | 47.748459
338.4865 | 47.905693
349.405406 | 48.787876
360.324313 | 48.479458
371.24325 | 47.157635
382.162156 | 46.606293
393.081094 | 46.185497
404 | 46.90609
414.918906 | 47.020954
425.837844 | 47.831211
436.75675 | 47.575825
447.675688 | 47.851177
458.594594 | 46.65205
469.5135 | 46.657162
480.432438 | 46.694515
491.351344 | 46.849602
502.270281 | 47.409763
513.189188 | 47.924744
524.108125 | 48.734882
535.027 | 48.050686
545.945938 | 47.396217
556.864875 | 47.932926
567.783813 | 47.13636
578.702688 | 48.272011
589.621625 | 48.62109
600.540563 | 49.046211
611.459438 | 48.622276
622.378375 | 47.900669
633.297313 | 47.605568
644.216188 | 47.32716
655.135125 | 46.808716
666.054063 | 46.959415
676.973 | 47.62323
687.891875 | 48.922497
698.810813 | 48.11425
709.72975 | 47.186214
720.648625 | 47.457325
731.567563 | 46.983311
742.4865 | 46.991974
753.405438 | 47.15239
764.324313 | 47.489513
775.24325 | 47.725365
786.162188 | 48.879951
797.081063 | 48.129364
808 | 47.718346
818.918938 | 47.08688
829.837813 | 46.818844
840.75675 | 46.856052
851.675688 | 46.758488
862.594625 | 47.194744
873.5135 | 47.483246
884.432438 | 47.812069
895.351375 | 46.440189
906.27025 | 46.931129
917.189188 | 46.473892
928.108125 | 46.158264
939.027 | 46.453617
949.945938 | 46.659309
960.864875 | 47.117275
971.783813 | 47.402935
982.702688 | 46.437988
993.621625 | 46.451256
1004.540563 | 46.28688
1015.459438 | 47.114136
1026.378375 | 48.180668
1037.297313 | 47.938431
1048.21625 | 48.140553
1059.135125 | 47.9594
1070.054 | 48.338139
1080.973 | 48.45467
1091.891875 | 47.764107
1102.810875 | 47.631588
1113.72975 | 47.634224
1124.648625 | 48.200508
1135.567625 | 48.859207
1146.4865 | 48.755768
1157.405375 | 48.647934
1168.324375 | 48.451794
1179.24325 | 48.633442
1190.162125 | 47.861179
1201.081125 | 47.641926
1212 | 46.999245
1222.918875 | 47.23074
1233.837875 | 47.410473
1244.75675 | 47.488956
1255.675625 | 48.34676
1266.594625 | 49.583694
1277.5135 | 49.275959
1288.432375 | 49.543274
1299.351375 | 49.154411
1310.27025 | 49.334576
1321.18925 | 49.05476
1332.108125 | 49.4529
1343.027 | 49.706707
1353.946 | 49.541759
1364.864875 | 49.502464
1375.78375 | 49.400692
1386.70275 | 49.625832
1397.621625 | 49.101093
1408.5405 | 48.659122
1419.4595 | 48.619427
1430.378375 | 48.19173
1441.29725 | 46.002117
1452.21625 | 46.276005
1463.135125 | 47.627754
1474.054 | 48.132221
1484.973 | 47.467888
1495.891875 | 47.061874
1506.810875 | 46.706711
1517.72975 | 46.856796
1528.648625 | 46.558731
1539.567625 | 46.756016
1550.4865 | 46.548649
1561.405375 | 46.986973
1572.324375 | 47.666592
1583.24325 | 48.23214
1594.162125 | 47.031178
1605.081125 | 47.968674
1616 | 47.096706