## Values
Fieldname | Fieldvalue | Fieldunit
DateTime | 5/31/2026 3:30:33 AM
Coating_BS_LimitMinAbs | 50 | g/m²
Coating_BS_Nominal | 50 | g/m²
CoilID | 832600

## LengthProfiles
Length [m] | LP_Coating_BS_Avg [g/m²]
0 | 50.097588
11.401408 | 50.0509
22.802816 | 49.297398
34.204227 | 49.15712
45.605633 | 48.477165
57.007039 | 48.059601
68.408453 | 49.1535
79.809859 | 49.882664
91.211266 | 49.472157
102.612672 | 49.542309
114.014078 | 49.376148
125.415492 | 48.980919
136.816906 | 49.075111
148.218313 | 48.356037
159.619719 | 47.470173
171.021125 | 47.95335
182.422531 | 48.590027
193.823938 | 48.389652
205.225344 | 48.568504
216.62675 | 48.947224
228.028156 | 48.540977
239.429578 | 48.496937
250.830984 | 48.274822
262.232375 | 48.68856
273.633813 | 48.518711
285.035219 | 49.239941
296.436625 | 48.584759
307.838031 | 48.308636
319.239438 | 47.703568
330.640844 | 49.067364
342.04225 | 48.677975
353.443656 | 48.713554
364.845063 | 48.399689
376.246469 | 48.46476
387.647875 | 47.896236
399.049281 | 48.063286
410.450688 | 48.560207
421.852094 | 48.800682
433.2535 | 48.857658
444.654906 | 48.827641
456.056313 | 48.394127
467.45775 | 47.956734
478.859156 | 47.774376
490.260563 | 48.258881
501.661969 | 48.163818
513.063375 | 48.293877
524.46475 | 47.935699
535.866188 | 47.329697
547.267625 | 46.85796
558.669 | 47.739212
570.070438 | 47.881123
581.471813 | 47.446465
592.87325 | 47.498409
604.274625 | 47.190189
615.676063 | 46.959332
627.077438 | 47.242508
638.478875 | 47.388542
649.88025 | 46.859356
661.281688 | 47.548798
672.683063 | 47.319359
684.0845 | 46.985039
695.485875 | 46.956753
706.887313 | 46.800819
718.288688 | 47.921009
729.690125 | 48.377552
741.091563 | 48.801624
752.492938 | 48.166149
763.894375 | 47.480709
775.29575 | 47.666241
786.697188 | 48.477024
798.098563 | 49.002251
809.5 | 49.239361
820.901375 | 49.321869
832.302813 | 48.675522
843.704188 | 48.752724
855.105625 | 48.826355
866.507 | 48.731056
877.908438 | 48.538296
889.309813 | 48.404606
900.71125 | 47.674858
912.112625 | 47.743454
923.514063 | 47.771126
934.9155 | 48.533535
946.316875 | 48.716511
957.718313 | 49.661011
969.119688 | 49.841114
980.521125 | 49.995655
991.9225 | 49.710239
1003.323938 | 49.492649
1014.725313 | 49.212296
1026.12675 | 49.226067
1037.528125 | 49.274586
1048.9295 | 49.021843
1060.331 | 49.06538
1071.732375 | 49.231911
1083.13375 | 49.332699
1094.53525 | 49.385693
1105.936625 | 49.140701
1117.338 | 48.802193
1128.739375 | 47.595547
1140.140875 | 46.755322
1151.54225 | 46.708694
1162.943625 | 47.759949
1174.345 | 48.580429
1185.7465 | 48.588863
1197.147875 | 49.074562
1208.54925 | 48.334209
1219.950625 | 47.685699
1231.352125 | 47.635269
1242.7535 | 48.710331
1254.154875 | 49.351345
1265.55625 | 49.390095
1276.95775 | 49.976479
1288.359125 | 49.453175
1299.7605 | 49.685173
1311.162 | 49.668335
1322.563375 | 50.021946
1333.96475 | 49.729404
1345.366125 | 50.006207
1356.767625 | 49.714935
1368.169 | 50.431927
1379.570375 | 50.088669
1390.97175 | 49.759518
1402.37325 | 49.414562
1413.774625 | 48.910343
1425.176 | 49.251453
1436.577375 | 49.701935
1447.978875 | 48.974739
1459.38025 | 48.915932
1470.781625 | 48.520187
1482.183125 | 48.033249
1493.5845 | 48.961208
1504.985875 | 48.129963
1516.38725 | 48.157497
1527.78875 | 48.979015
1539.190125 | 49.580265
1550.5915 | 50.019535
1561.992875 | 49.314079
1573.394375 | 49.2146
1584.79575 | 49.482651
1596.197125 | 48.968105
1607.5985 | 48.977226
1619 | 48.401665