## Values
Fieldname | Fieldvalue | Fieldunit
DateTime | 5/28/2026 1:02:56 PM
Coating_BS_LimitMinAbs | 138 | g/m²
Coating_BS_Nominal | 138 | g/m²
CoilID | 823670

## LengthProfiles
Length [m] | LP_Coating_BS_Avg [g/m²]
0 | 156.310394
4.358974 | 152.693008
8.717948 | 108.998161
13.076922 | 105.405975
17.435896 | 100.345589
21.794871 | 103.363754
26.153844 | 100.327591
30.512818 | 97.889656
34.871793 | 96.940414
39.230766 | 100.854698
43.589742 | 102.544289
47.948715 | 99.917938
52.307688 | 100.060135
56.666664 | 99.56282
61.025637 | 98.113068
65.384613 | 97.568848
69.743586 | 97.364372
74.102563 | 99.256676
78.461531 | 100.976799
82.820508 | 102.039856
87.179484 | 117.609253
91.538453 | 115.719063
95.89743 | 115.542648
100.256406 | 117.087631
104.615375 | 116.635147
108.974352 | 121.062767
113.333328 | 118.714531
117.692305 | 120.524681
122.051273 | 112.771767
126.41025 | 119.927582
130.769227 | 116.579918
135.128203 | 121.575722
139.487172 | 119.066582
143.846141 | 121.535881
148.205125 | 113.719337
152.564094 | 115.351425
156.923063 | 119.384048
161.282047 | 125.491844
165.641016 | 124.016785
169.999984 | 119.272339
174.358969 | 128.280334
178.717938 | 135.026871
183.076906 | 137.834167
187.435891 | 91.994308
191.794859 | 92.020096
196.153828 | 106.378876
200.512813 | 130.672668
204.871781 | 120.18177
209.23075 | 105.311592
213.589734 | 108.118721
217.948703 | 121.837296
222.307688 | 128.09523
226.666656 | 130.136566
231.025625 | 134.384232
235.384609 | 130.190063
239.743578 | 128.226837
244.102547 | 122.085052
248.461531 | 130.163467
252.8205 | 126.640244
257.179469 | 131.007233
261.538453 | 131.638397
265.897406 | 134.566315
270.256406 | 132.767715
274.615375 | 129.976059
278.974344 | 109.791702
283.333313 | 110.698494
287.692281 | 110.173279
292.051281 | 108.471497
296.41025 | 109.071159
300.769219 | 109.179222
305.128188 | 111.682419
309.487156 | 106.606255
313.846125 | 106.912819
318.205125 | 103.853432
322.564094 | 107.49144
326.923063 | 105.825859
331.282031 | 108.300598
335.641 | 107.208626
339.999969 | 107.717285
344.358969 | 107.08075
348.717938 | 104.097412
353.076906 | 101.872955
357.435875 | 89.421722
361.794844 | 61.965942
366.153813 | 63.519257
370.512813 | 61.916355
374.871781 | 66.233345
379.23075 | 61.564526
383.589719 | 63.815941
387.948688 | 65.579193
392.307656 | 65.041687
396.666656 | 65.001633
401.025625 | 76.98835
405.384594 | 93.670143
409.743563 | 98.172997
414.102531 | 98.136238
418.4615 | 97.793724
422.8205 | 98.06926
427.179469 | 98.41655
431.538438 | 102.168175
435.897406 | 102.060455
440.256375 | 108.360939
444.615375 | 106.586029
448.974344 | 103.801811
453.333313 | 105.603264
457.692281 | 104.65419
462.05125 | 104.224258
466.410219 | 106.564835
470.769219 | 115.819992
475.128188 | 143.019379
479.487156 | 124.692406
483.846125 | 132.350723
488.205094 | 107.586678
492.564063 | 101.736595
496.923063 | 104.165764
501.282031 | 103.283401
505.641 | 111.553596
509.999969 | 111.221024
514.358938 | 108.713821
518.717906 | 107.872559
523.076906 | 107.915108
527.435875 | 107.419769
531.794813 | 111.522125
536.153813 | 110.520218
540.512813 | 108.763702
544.87175 | 108.556328
549.23075 | 109.02459
553.589688 | 116.893143
557.948688 | 115.99131
562.307688 | 115.796707
566.666625 | 116.838173
571.025625 | 122.466545
575.384563 | 121.505836
579.743563 | 123.928398
584.102563 | 119.392052
588.4615 | 112.599136
592.8205 | 114.128914
597.179438 | 120.755836
601.538438 | 121.140709
605.897375 | 125.308365
610.256375 | 119.69886
614.615375 | 117.695808
618.974313 | 116.406227
623.333313 | 115.540344
627.69225 | 122.46386
632.05125 | 121.615227
636.41025 | 121.21093
640.769188 | 120.17672
645.128188 | 123.194725
649.487125 | 116.70813
653.846125 | 122.041817
658.205063 | 120.645302
662.564063 | 120.795319
666.923063 | 124.693291
671.282 | 122.842484
675.641 | 124.606659
679.999938 | 119.170853