## Values
Fieldname | Fieldvalue | Fieldunit
DateTime | 5/28/2026 3:06:38 PM
Coating_BS_LimitMinAbs | 138 | g/m²
Coating_BS_Nominal | 138 | g/m²
CoilID | 824330

## LengthProfiles
Length [m] | LP_Coating_BS_Avg [g/m²]
0 | 124.560982
4.964286 | 123.837891
9.928571 | 115.131546
14.892857 | 114.946938
19.857143 | 115.089546
24.821428 | 116.322861
29.785715 | 113.772179
34.75 | 109.676285
39.714285 | 111.970932
44.67857 | 109.525352
49.642855 | 108.581581
54.607141 | 112.884758
59.57143 | 107.735252
64.535715 | 115.454834
69.5 | 111.09079
74.464281 | 111.083542
79.42857 | 111.050156
84.392859 | 111.875008
89.357141 | 114.154442
94.32143 | 110.796669
99.285711 | 111.493973
104.25 | 107.002983
109.214281 | 101.468285
114.17857 | 101.770279
119.142859 | 107.289665
124.107141 | 102.189812
129.07143 | 102.747383
134.035719 | 108.613281
139 | 100.143768
143.964281 | 107.168282
148.928563 | 104.685463
153.892859 | 105.488472
158.857141 | 107.790932
163.821422 | 107.235764
168.785719 | 104.645393
173.75 | 103.334641
178.714281 | 107.153572
183.678563 | 103.295677
188.642859 | 107.742012
193.607141 | 101.168907
198.571422 | 105.228905
203.535719 | 110.781982
208.5 | 129.917648
213.464281 | 140.261673
218.428563 | 140.687531
223.392859 | 145.227203
228.357141 | 143.409668
233.321422 | 145.40303
238.285719 | 145.619125
243.25 | 147.838898
248.214281 | 142.838821
253.178563 | 138.271011
258.142859 | 154.415848
263.107125 | 149.082214
268.071438 | 160.500107
273.035719 | 154.442322
278 | 149.216934
282.964281 | 155.422699
287.928563 | 150.282593
292.892844 | 153.597031
297.857125 | 137.541641
302.821438 | 134.481094
307.785719 | 122.550964
312.75 | 124.375244
317.714281 | 124.650055
322.678563 | 128.044312
327.642844 | 123.04319
332.607125 | 116.003654
337.571438 | 121.553123
342.535719 | 115.618523
347.5 | 119.964142
352.464281 | 120.18132
357.428563 | 115.097237
362.392844 | 122.62178
367.357125 | 121.639709
372.321438 | 119.877235
377.285719 | 121.184059
382.25 | 119.685745
387.214281 | 120.829361
392.178563 | 120.223991
397.142844 | 116.707199
402.107125 | 116.140747
407.071438 | 122.634407
412.035719 | 119.488625
417 | 123.239388
421.964281 | 123.099388
426.928563 | 119.364838
431.892844 | 124.506935
436.857125 | 122.289368
441.821438 | 123.296646
446.785719 | 124.573952
451.75 | 125.309334
456.714281 | 128.682755
461.678563 | 127.022835
466.642844 | 127.023369
471.607125 | 123.924866
476.571438 | 125.099167
481.535719 | 121.052284
486.5 | 122.582855
491.464281 | 124.021568
496.428563 | 122.06842
501.392844 | 128.040573
506.357125 | 120.942093
511.321406 | 126.585678
516.285719 | 126.711838
521.25 | 127.361176
526.21425 | 128.159943
531.178563 | 124.851418
536.142875 | 123.928574
541.107125 | 127.59642
546.071438 | 124.742012
551.035688 | 125.630371
556 | 129.374451
560.96425 | 120.312431
565.928563 | 122.068512
570.892875 | 128.908356
575.857125 | 124.726608
580.821438 | 127.858261
585.785688 | 129.387482
590.75 | 124.146675
595.71425 | 127.672066
600.678563 | 131.067947
605.642875 | 128.954865
610.607125 | 122.658539
615.571438 | 123.126709
620.535688 | 127.877518
625.5 | 125.694672
630.46425 | 125.105133
635.428563 | 123.603859
640.392875 | 126.583771
645.357125 | 126.20298
650.321438 | 118.90387
655.285688 | 115.574509
660.25 | 120.994377
665.21425 | 122.745918
670.178563 | 117.330185
675.142875 | 117.436768
680.107125 | 120.275589
685.071438 | 118.985199
690.035688 | 123.013695
695 | 122.013054