## Values
Fieldname | Fieldvalue | Fieldunit
DateTime | 5/28/2026 3:49:27 PM
Coating_BS_LimitMinAbs | 138 | g/m²
Coating_BS_Nominal | 138 | g/m²
CoilID | 824330

## LengthProfiles
Length [m] | LP_Coating_BS_Avg [g/m²]
0 | 119.556557
5.311828 | 120.359589
10.623656 | 128.328857
15.935484 | 118.547997
21.247313 | 125.872955
26.559141 | 128.341293
31.870969 | 123.335152
37.182797 | 121.624474
42.494625 | 128.3358
47.806453 | 123.723526
53.118281 | 120.133972
58.430109 | 126.429047
63.741938 | 122.423798
69.053766 | 119.631378
74.365594 | 127.015411
79.677422 | 126.826767
84.98925 | 119.000549
90.301078 | 127.951904
95.612906 | 132.892319
100.924734 | 127.93309
106.236563 | 127.23098
111.548391 | 130.2052
116.860219 | 126.123787
122.172047 | 129.659943
127.483875 | 120.069138
132.795703 | 123.339417
138.107531 | 124.437973
143.419359 | 127.155182
148.731188 | 121.800041
154.043016 | 124.417671
159.354844 | 120.140762
164.666672 | 118.602867
169.9785 | 122.09742
175.290328 | 119.235977
180.602156 | 123.817558
185.913984 | 122.73584
191.225813 | 119.277863
196.537641 | 131.412674
201.849469 | 121.484673
207.161297 | 120.314423
212.473125 | 118.899475
217.784953 | 119.482864
223.096781 | 122.820045
228.408609 | 118.60257
233.720438 | 118.112221
239.032266 | 125.398697
244.344094 | 129.987015
249.655922 | 121.998192
254.96775 | 126.621574
260.279578 | 124.300896
265.591406 | 124.325546
270.90325 | 125.34037
276.215063 | 117.864883
281.526875 | 121.859009
286.838719 | 123.121254
292.150563 | 117.044601
297.462375 | 122.837524
302.774188 | 121.943069
308.086031 | 120.421944
313.397875 | 124.275879
318.709688 | 119.26828
324.0215 | 119.080185
329.333344 | 122.049454
334.645188 | 119.084068
339.957 | 121.898941
345.268813 | 119.514999
350.580656 | 122.226631
355.8925 | 129.694839
361.204313 | 115.90921
366.516125 | 121.514496
371.827969 | 122.767258
377.139813 | 120.192947
382.451625 | 118.355705
387.763438 | 116.526024
393.075281 | 119.501411
398.387125 | 118.093277
403.698938 | 114.54512
409.01075 | 125.025177
414.322594 | 118.686752
419.634438 | 118.925453
424.94625 | 113.40097
430.258063 | 115.716782
435.569906 | 113.525963
440.88175 | 118.50135
446.193563 | 114.912666
451.505375 | 114.434143
456.817219 | 112.502533
462.129063 | 109.62442
467.440875 | 110.674065
472.752688 | 109.669479
478.064531 | 113.941101
483.376375 | 96.924545
488.688188 | 101.055885
494 | 97.384956