## Values
Fieldname | Fieldvalue | Fieldunit
DateTime | 5/28/2026 4:06:27 PM
Coating_BS_LimitMinAbs | 138 | g/m²
Coating_BS_Nominal | 138 | g/m²
CoilID | 824330

## LengthProfiles
Length [m] | LP_Coating_BS_Avg [g/m²]
0 | 83.925865
8.589743 | 83.797333
17.179486 | 82.328522
25.76923 | 81.79554
34.358973 | 83.269402
42.948715 | 82.941139
51.538461 | 84.307846
60.128203 | 84.851273
68.717945 | 82.879158
77.307688 | 86.239067
85.89743 | 82.782234
94.487172 | 87.797295
103.076922 | 84.02652
111.666664 | 89.58783
120.256406 | 87.251045
128.846148 | 89.439026
137.435891 | 86.964622
146.025641 | 89.284126
154.615375 | 87.828644
163.205125 | 88.586357
171.794859 | 86.900635
180.384609 | 88.941124
188.974344 | 88.140938
197.564094 | 89.357651
206.153844 | 88.712418
214.743578 | 88.905167
223.333328 | 87.777977
231.923063 | 87.94883
240.512813 | 88.682747
249.102547 | 87.314224
257.692297 | 89.327995
266.282031 | 85.457855
274.871781 | 86.526222
283.461531 | 88.947319
292.051281 | 85.438126
300.641 | 88.069283
309.23075 | 87.221542
317.8205 | 86.538902
326.41025 | 83.840591
334.999969 | 85.82093