## Values
Fieldname | Fieldvalue | Fieldunit
DateTime | 5/28/2026 4:53:16 PM
Coating_BS_LimitMinAbs | 138 | g/m²
Coating_BS_Nominal | 138 | g/m²
CoilID | 824330

## LengthProfiles
Length [m] | LP_Coating_BS_Avg [g/m²]
0 | 85.226837
8.513274 | 85.224251
17.026549 | 84.538986
25.539824 | 83.826218
34.053098 | 88.699036
42.566371 | 85.110413
51.079648 | 85.411652
59.592922 | 85.044418
68.106195 | 82.083359
76.619469 | 89.458244
85.132742 | 93.468964
93.646016 | 96.593819
102.159297 | 91.587318
110.67257 | 92.230606
119.185844 | 93.051003
127.699117 | 92.887672
136.212391 | 93.846046
144.725672 | 95.567825
153.238938 | 94.035461
161.752219 | 95.630936
170.265484 | 89.426567
178.778766 | 86.668587
187.292031 | 89.095764
195.805313 | 88.20237
204.318594 | 88.962677
212.831859 | 87.682404
221.345141 | 89.756493
229.858406 | 90.436378
238.371688 | 86.300217
246.884953 | 85.999016
255.398234 | 76.262466
263.9115 | 74.698433
272.424781 | 70.942749
280.938063 | 71.062035
289.451344 | 71.374046
297.964594 | 69.746773
306.477875 | 71.270393
314.991156 | 69.391159
323.504438 | 68.643845
332.017688 | 68.698944
340.530969 | 70.24984
349.04425 | 68.570435
357.557531 | 69.418648
366.070813 | 68.653534
374.584063 | 69.465546
383.097344 | 69.040329
391.610625 | 70.64711
400.123906 | 67.288391
408.637188 | 69.249748
417.150438 | 69.312828
425.663719 | 69.777939
434.177 | 66.120674
442.690281 | 63.241882
451.203531 | 60.614922
459.716813 | 62.564392
468.230094 | 62.018845
476.743375 | 61.658569
485.256656 | 59.980682
493.769906 | 60.970612
502.283188 | 60.198452
510.796469 | 60.757957
519.30975 | 60.657078
527.823 | 61.127907
536.336313 | 59.850639
544.849563 | 60.397301
553.362813 | 60.614403
561.876125 | 59.147907
570.389375 | 59.180809
578.902688 | 56.479561
587.415938 | 55.695457
595.929188 | 55.736923
604.4425 | 54.102509
612.95575 | 53.55368
621.469063 | 52.906456
629.982313 | 53.561028
638.495563 | 53.058475
647.008875 | 53.199799
655.522125 | 53.800827
664.035375 | 54.314213
672.548688 | 53.947407
681.061938 | 52.441528
689.57525 | 52.573029
698.0885 | 52.403957
706.60175 | 53.705727
715.115063 | 49.865761
723.628313 | 45.579468
732.141625 | 46.551075
740.654875 | 45.796761
749.168125 | 46.262695
757.681438 | 50.502079
766.194688 | 47.910294
774.708 | 47.547718
783.22125 | 34.079842
791.7345 | 33.952374
800.247813 | 34.226723
808.761063 | 34.903049
817.274375 | 34.785957
825.787625 | 33.888084
834.300875 | 34.30761
842.814188 | 34.474464
851.327438 | 34.773628
859.840688 | 34.558548
868.354 | 36.907791
876.86725 | 37.614464
885.380563 | 37.389118
893.893813 | 36.815544
902.407063 | 37.628723
910.920375 | 37.495285
919.433625 | 37.156361
927.946938 | 36.712448
936.460188 | 36.81126
944.973438 | 37.891533
953.48675 | 40.412163
962 | 40.243549