## Values
Fieldname | Fieldvalue | Fieldunit
DateTime | 5/28/2026 5:55:04 PM
Coating_BS_LimitMinAbs | 50 | g/m²
Coating_BS_Nominal | 50 | g/m²
CoilID | 835050

## LengthProfiles
Length [m] | LP_Coating_BS_Avg [g/m²]
0 | 41.879173
8.709459 | 41.892193
17.418918 | 42.058533
26.128377 | 42.429207
34.837836 | 44.016022
43.547297 | 46.21368
52.256754 | 47.614159
60.966211 | 48.795723
69.675672 | 48.01247
78.385133 | 48.099522
87.094594 | 47.897259
95.804047 | 47.605556
104.513508 | 48.008163
113.222969 | 48.441872
121.932422 | 49.097221
130.641883 | 48.983036
139.351344 | 48.69846
148.060797 | 49.265495
156.770266 | 50.023937
165.479719 | 49.208241
174.189188 | 47.519249
182.898641 | 47.179943
191.608094 | 47.236263
200.317563 | 48.143383
209.027016 | 47.255661
217.736469 | 47.869949
226.445938 | 47.6805
235.155391 | 48.496861
243.864844 | 48.680614
252.574313 | 48.129238
261.283766 | 49.15649
269.993219 | 48.707981
278.702688 | 49.003525
287.412156 | 49.310642
296.121594 | 49.671162
304.831063 | 48.533813
313.540531 | 49.315941
322.249969 | 48.090607
330.959438 | 48.620495
339.668906 | 48.33012
348.378375 | 47.423801
357.087813 | 47.528328
365.797281 | 46.985359
374.50675 | 47.964367
383.216188 | 48.163521
391.925656 | 48.415737
400.635125 | 48.309883
409.344563 | 47.841072
418.054031 | 47.104778
426.7635 | 47.605732
435.472938 | 49.004169
444.182406 | 47.657894
452.891875 | 47.923645
461.601313 | 47.946724
470.310781 | 47.713387
479.02025 | 47.990349
487.729688 | 47.273205
496.439156 | 46.305424
505.148625 | 45.473583
513.858094 | 46.161434
522.567531 | 46.943535
531.277 | 47.819695
539.986438 | 46.97197
548.695938 | 46.001328
557.405375 | 46.49205
566.114813 | 47.165077
574.824313 | 47.684986
583.53375 | 47.162834
592.243188 | 46.530109
600.952688 | 46.244846
609.662125 | 45.809036
618.371563 | 45.794891
627.081063 | 47.058594
635.7905 | 46.01569
644.499938 | 45.441483
653.209438 | 45.509869
661.918875 | 44.79805
670.628313 | 46.014816
679.337813 | 46.094696
688.04725 | 45.326038
696.75675 | 44.738522
705.466188 | 45.338501
714.175625 | 43.954918
722.885125 | 45.071877
731.594563 | 44.947479
740.304 | 44.945724
749.0135 | 43.72258
757.722938 | 44.236347
766.432375 | 44.126244
775.141875 | 45.152424
783.851313 | 44.077515
792.56075 | 43.906151
801.27025 | 43.800808
809.979688 | 43.216625
818.689125 | 43.809948
827.398625 | 43.521645
836.108063 | 44.310356
844.8175 | 44.175091
853.527 | 43.553181
862.236438 | 43.7318
870.945875 | 43.202068
879.655375 | 43.697189
888.364813 | 44.03405
897.07425 | 44.236313
905.78375 | 44.215473
914.493188 | 43.784897
923.202625 | 43.086868
931.912125 | 44.122303
940.621563 | 42.555908
949.331 | 42.598694
958.0405 | 42.84935
966.749938 | 42.756046
975.459375 | 42.628757
984.168875 | 42.137306
992.878313 | 42.477802
1001.587813 | 42.30801
1010.29725 | 42.33522
1019.006688 | 41.526237
1027.716188 | 41.340256
1036.425625 | 41.387337
1045.135063 | 40.639668
1053.8445 | 40.953159
1062.554 | 39.872211
1071.2635 | 40.35928
1079.972875 | 40.711845
1088.682375 | 40.414295
1097.391875 | 41.38747
1106.10125 | 41.054432
1114.81075 | 40.72216
1123.52025 | 41.918076
1132.229625 | 41.593628
1140.939125 | 42.055317
1149.648625 | 41.568832
1158.358 | 41.529472
1167.0675 | 41.885643
1175.777 | 42.629543
1184.486375 | 42.036034
1193.195875 | 41.833958
1201.905375 | 42.234917
1210.61475 | 41.999416
1219.32425 | 42.291931
1228.03375 | 42.732029
1236.743125 | 42.069172
1245.452625 | 42.615688
1254.162125 | 41.999741
1262.8715 | 42.809933
1271.581 | 41.973515
1280.2905 | 43.051712
1288.999875 | 44.349354