## Values
Fieldname | Fieldvalue | Fieldunit
DateTime | 5/28/2026 6:57:58 PM
Coating_BS_LimitMinAbs | 50 | g/m²
Coating_BS_Nominal | 50 | g/m²
CoilID | 833260

## LengthProfiles
Length [m] | LP_Coating_BS_Avg [g/m²]
0 | 49.551983
11.503312 | 51.581234
23.006623 | 51.64938
34.509934 | 52.4888
46.013246 | 52.849289
57.516559 | 54.150902
69.019867 | 55.095795
80.52318 | 55.56945
92.026492 | 54.07872
103.529805 | 55.021748
115.033117 | 53.556541
126.53643 | 55.179424
138.039734 | 56.883762
149.543047 | 55.530972
161.046359 | 57.279209
172.549672 | 56.909683
184.052984 | 56.927986
195.556297 | 57.529301
207.059609 | 57.636391
218.562922 | 57.832523
230.066234 | 58.82563
241.569547 | 58.065964
253.072859 | 56.284492
264.576156 | 56.773376
276.079469 | 56.7938
287.582781 | 57.65839
299.086094 | 57.316582
310.589406 | 57.938251
322.092719 | 56.184952
333.596031 | 56.531803
345.099344 | 56.903923
356.602656 | 56.653938
368.105969 | 57.599243
379.609281 | 56.778023
391.112594 | 55.521912
402.615906 | 54.924072
414.119219 | 54.203747
425.622531 | 53.871937
437.125844 | 54.177727
448.629156 | 53.631424
460.132469 | 52.778931
471.635781 | 52.050972
483.139094 | 50.56469
494.642406 | 50.788193
506.145719 | 51.923145
517.649031 | 51.921944
529.152313 | 52.90554
540.655625 | 52.76289
552.158938 | 51.875675
563.66225 | 51.822689
575.165563 | 52.714157
586.668875 | 53.342667
598.172188 | 52.945923
609.6755 | 52.258446
621.178813 | 51.004719
632.682125 | 50.782532
644.185438 | 51.636593
655.68875 | 51.021027
667.192063 | 51.467739
678.695375 | 51.723766
690.198688 | 50.79438
701.702 | 50.664249
713.205313 | 50.983475
724.708625 | 50.706108
736.211938 | 51.563919
747.71525 | 50.977081
759.218563 | 50.636421
770.721875 | 51.212696
782.225188 | 51.086582
793.7285 | 50.569443
805.231813 | 51.460152
816.735125 | 51.510632
828.238438 | 50.966694
839.74175 | 50.819035
851.245063 | 50.397484
862.748375 | 50.852272
874.251688 | 51.179676
885.755 | 50.214901
897.258313 | 50.098946
908.761625 | 49.975964
920.264938 | 49.268101
931.76825 | 49.762089
943.271563 | 50.042492
954.774875 | 49.826176
966.278188 | 49.180172
977.7815 | 49.039387
989.284813 | 48.532757
1000.788125 | 48.391724
1012.291438 | 49.378159
1023.79475 | 49.685127
1035.298063 | 49.880577
1046.801375 | 49.627129
1058.304625 | 51.032661
1069.808 | 52.752865
1081.31125 | 55.684174
1092.814625 | 56.007107
1104.317875 | 56.971542
1115.82125 | 56.576363
1127.3245 | 55.928169
1138.827875 | 56.483715
1150.331125 | 57.639446
1161.8345 | 57.306095
1173.33775 | 57.772209
1184.841125 | 56.93417
1196.344375 | 56.747284
1207.84775 | 56.80117
1219.351 | 56.882137
1230.854375 | 56.539406
1242.357625 | 56.442081
1253.861 | 52.147141
1265.36425 | 49.690308
1276.867625 | 49.755383
1288.370875 | 48.262428
1299.87425 | 48.513966
1311.3775 | 49.231869
1322.880875 | 48.709217
1334.384125 | 48.757736
1345.8875 | 48.834557
1357.39075 | 48.186951
1368.894125 | 48.582634
1380.397375 | 48.796074
1391.90075 | 49.642796
1403.404 | 49.97237
1414.907375 | 49.44585
1426.410625 | 48.949032
1437.914 | 48.746742
1449.41725 | 48.621658
1460.920625 | 48.224575
1472.423875 | 46.787914
1483.927125 | 45.353111
1495.4305 | 46.404892
1506.93375 | 46.082359
1518.437125 | 47.488823
1529.940375 | 45.983936
1541.44375 | 45.317368
1552.947 | 45.721779
1564.450375 | 46.300163
1575.953625 | 47.142712
1587.457 | 47.430958
1598.96025 | 47.903667
1610.463625 | 47.316311
1621.966875 | 47.862659
1633.47025 | 47.531143
1644.9735 | 48.007664
1656.476875 | 48.720657
1667.980125 | 48.355648
1679.4835 | 47.951733
1690.98675 | 48.521881
1702.490125 | 48.273796
1713.993375 | 48.282204
1725.49675 | 48.483784
1737 | 48.443245