## Values
Fieldname | Fieldvalue | Fieldunit
DateTime | 5/28/2026 8:01:06 PM
Coating_BS_LimitMinAbs | 50 | g/m²
Coating_BS_Nominal | 50 | g/m²
CoilID | 833720

## LengthProfiles
Length [m] | LP_Coating_BS_Avg [g/m²]
0 | 46.571766
11.523179 | 46.514629
23.046357 | 45.841946
34.569535 | 45.253761
46.092715 | 44.116425
57.615895 | 44.320431
69.13907 | 45.647202
80.66225 | 45.129982
92.18543 | 45.529594
103.708609 | 46.258984
115.231789 | 48.228493
126.754969 | 45.529163
138.278141 | 47.0224
149.801328 | 47.029289
161.3245 | 48.108463
172.847688 | 49.560959
184.370859 | 46.176933
195.894031 | 45.692989
207.417219 | 45.558498
218.940391 | 45.832981
230.463578 | 46.40575
241.98675 | 45.899998
253.509938 | 45.596001
265.033125 | 45.636177
276.556281 | 46.741776
288.079469 | 46.450405
299.602656 | 47.211369
311.125813 | 46.943794
322.649 | 46.120655
334.172188 | 46.620457
345.695375 | 45.091309
357.218531 | 45.35371
368.741719 | 46.397499
380.264906 | 46.552677
391.788063 | 45.863506
403.31125 | 46.203117
414.834438 | 46.445766
426.357625 | 46.065754
437.880781 | 46.616253
449.403969 | 44.722908
460.927156 | 43.71447
472.450313 | 44.531445
483.9735 | 43.557705
495.496688 | 43.77692
507.019875 | 44.173717
518.543031 | 44.44223
530.06625 | 43.495975
541.589375 | 43.934406
553.112563 | 42.52298
564.63575 | 43.085899
576.158938 | 43.84111
587.682125 | 42.807831
599.205313 | 43.331932
610.7285 | 43.18808
622.251625 | 43.045471
633.774813 | 43.140804
645.298 | 43.258457
656.821188 | 43.358864
668.344375 | 42.911175
679.867563 | 43.523739
691.39075 | 42.246071
702.913875 | 43.119884
714.437063 | 43.324646
725.96025 | 42.902172
737.483438 | 43.046394
749.006625 | 42.662857
760.529813 | 42.406853
772.053 | 42.755283
783.576125 | 43.558617
795.099313 | 42.486912
806.6225 | 43.296616
818.145688 | 42.849792
829.668875 | 41.638794
841.192063 | 42.891872
852.71525 | 43.459724
864.238375 | 43.114704
875.761563 | 43.25613
887.28475 | 44.454617
898.807938 | 44.349716
910.331125 | 43.424141
921.854313 | 44.128075
933.3775 | 44.816254
944.900625 | 47.867447
956.423813 | 48.020969
967.947 | 47.318768
979.470188 | 47.188648
990.993375 | 44.52927
1002.516563 | 42.660488
1014.03975 | 42.817707
1025.562875 | 42.347191
1037.086063 | 41.634975
1048.60925 | 42.172104
1060.1325 | 41.456455
1071.655625 | 41.35273
1083.17875 | 41.951275
1094.702 | 41.580441
1106.225125 | 41.630566
1117.748375 | 41.550938
1129.2715 | 40.043736
1140.79475 | 40.298817
1152.317875 | 41.034431
1163.841 | 41.064865
1175.36425 | 40.983051
1186.887375 | 40.761261
1198.410625 | 40.903122
1209.93375 | 40.29607
1221.457 | 40.997669
1232.980125 | 41.263912
1244.50325 | 40.791218
1256.0265 | 41.098789
1267.549625 | 41.137749
1279.072875 | 40.754303
1290.596 | 41.153194
1302.11925 | 41.063087
1313.642375 | 41.44833
1325.1655 | 41.399265
1336.68875 | 39.973854
1348.211875 | 41.489468
1359.735125 | 43.58659
1371.25825 | 43.141552
1382.7815 | 43.034405
1394.304625 | 43.318115
1405.82775 | 43.093102
1417.351 | 42.950542
1428.874125 | 42.426811
1440.397375 | 41.785427
1451.9205 | 38.939281
1463.44375 | 37.824749
1474.966875 | 36.792301
1486.49 | 36.142654
1498.01325 | 36.001858
1509.536375 | 35.335728
1521.059625 | 35.550594
1532.58275 | 35.342747
1544.106 | 35.724751
1555.629125 | 37.133579
1567.15225 | 37.242168
1578.6755 | 37.087246
1590.198625 | 38.016087
1601.721875 | 37.777073
1613.245 | 38.528072
1624.76825 | 38.608307
1636.291375 | 38.986374
1647.8145 | 39.179951
1659.33775 | 39.904285
1670.860875 | 40.047634
1682.384125 | 40.112648
1693.90725 | 40.285362
1705.4305 | 39.927296
1716.953625 | 40.26078
1728.47675 | 40.46891
1740 | 40.393597