## Values
Fieldname | Fieldvalue | Fieldunit
DateTime | 5/28/2026 9:04:48 PM
Coating_BS_LimitMinAbs | 50 | g/m²
Coating_BS_Nominal | 50 | g/m²
CoilID | 833310

## LengthProfiles
Length [m] | LP_Coating_BS_Avg [g/m²]
0 | 43.003704
11.490196 | 43.010281
22.980393 | 43.011341
34.47059 | 42.291195
45.960785 | 42.889542
57.45098 | 42.494366
68.94118 | 42.806759
80.431375 | 41.614288
91.92157 | 42.727661
103.411766 | 43.23003
114.901961 | 44.275581
126.392156 | 45.175152
137.882359 | 45.843468
149.372547 | 44.999336
160.86275 | 46.218536
172.352938 | 44.814827
183.843141 | 44.132969
195.333344 | 44.161324
206.823531 | 43.811146
218.313734 | 44.522861
229.803922 | 45.213474
241.294125 | 44.783745
252.784313 | 45.341541
264.2745 | 45.222763
275.764719 | 45.280548
287.254906 | 44.829659
298.745094 | 44.292538
310.235313 | 44.860058
321.7255 | 46.38665
333.215688 | 45.847637
344.705875 | 46.609882
356.196094 | 46.539177
367.686281 | 46.186474
379.176469 | 46.090233
390.666688 | 45.845131
402.156875 | 46.778561
413.647063 | 48.183205
425.13725 | 47.903854
436.627469 | 45.656803
448.117656 | 46.076729
459.607844 | 46.932251
471.098063 | 47.10104
482.58825 | 47.554588
494.078438 | 47.749535
505.568625 | 47.492794
517.058844 | 46.743355
528.549 | 47.829067
540.03925 | 46.292274
551.529438 | 46.538128
563.019625 | 46.134529
574.509813 | 44.876476
586 | 45.5518
597.490188 | 46.115738
608.980375 | 45.040932
620.470625 | 44.947807
631.960813 | 44.197754
643.451 | 42.842426
654.941188 | 43.008488
666.431375 | 42.928715
677.921563 | 43.474857
689.41175 | 43.637306
700.902 | 43.095287
712.392188 | 42.026421
723.882375 | 42.422691
735.372563 | 41.325035
746.86275 | 41.108341
758.352938 | 42.078812
769.843125 | 41.97448
781.333375 | 41.443604
792.823563 | 41.856709
804.31375 | 41.11187
815.803938 | 41.741043
827.294125 | 43.12595
838.784313 | 43.228542
850.2745 | 43.568569
861.76475 | 43.881207
873.254938 | 41.964249
884.745125 | 41.967636
896.235313 | 42.856998
907.7255 | 42.922184
919.215688 | 43.083298
930.705875 | 43.316746
942.196125 | 41.861183
953.686313 | 42.33139
965.1765 | 42.885818
976.666688 | 42.314095
988.156875 | 42.607025
999.647063 | 42.825123
1011.13725 | 42.061474
1022.6275 | 41.915726
1034.117688 | 42.870651
1045.607875 | 42.337952
1057.098 | 42.433308
1068.58825 | 42.065662
1080.0785 | 41.055317
1091.568625 | 41.768517
1103.058875 | 41.858078
1114.549 | 41.050365
1126.03925 | 41.024616
1137.529375 | 41.257481
1149.019625 | 40.511894
1160.509875 | 40.078033
1172 | 39.812366
1183.49025 | 40.529713
1194.980375 | 41.367916
1206.470625 | 41.195793
1217.96075 | 40.737003
1229.451 | 40.713295
1240.94125 | 40.487049
1252.431375 | 40.218685
1263.921625 | 40.833611
1275.41175 | 40.862236
1286.902 | 40.382175
1298.392125 | 40.851955
1309.882375 | 41.444431
1321.372625 | 40.710728
1332.86275 | 41.175213
1344.353 | 40.589684
1355.843125 | 40.978016
1367.333375 | 40.034275
1378.8235 | 40.190163
1390.31375 | 37.089249
1401.804 | 37.442219
1413.294125 | 38.462734
1424.784375 | 38.113991
1436.2745 | 37.574303
1447.76475 | 36.834648
1459.254875 | 37.197701
1470.745125 | 35.964817
1482.235375 | 36.891541
1493.7255 | 36.616882
1505.21575 | 36.495193
1516.705875 | 35.598621
1528.196125 | 35.603767
1539.68625 | 36.40741
1551.1765 | 38.798313
1562.66675 | 38.422798
1574.156875 | 39.279236
1585.647125 | 39.104408
1597.13725 | 38.688011
1608.6275 | 40.421501
1620.117625 | 39.999863
1631.607875 | 41.568356
1643.098125 | 40.839325
1654.58825 | 40.93869
1666.0785 | 42.307781
1677.568625 | 43.533154
1689.058875 | 43.471069
1700.549 | 44.151825
1712.03925 | 44.130402
1723.5295 | 43.441223
1735.019625 | 43.843613
1746.509875 | 42.957031
1758 | 43.574535