## Values
Fieldname | Fieldvalue | Fieldunit
DateTime | 5/28/2026 10:07:19 PM
Coating_BS_LimitMinAbs | 50 | g/m²
Coating_BS_Nominal | 50 | g/m²
CoilID | 833590

## LengthProfiles
Length [m] | LP_Coating_BS_Avg [g/m²]
0 | 45.65535
11.506667 | 45.735535
23.013334 | 46.646694
34.52 | 45.95208
46.026668 | 45.300797
57.533336 | 46.322227
69.04 | 46.488308
80.546672 | 45.511673
92.053336 | 46.248699
103.56 | 47.44479
115.066672 | 46.943672
126.573336 | 47.616013
138.08 | 49.036335
149.586672 | 49.214035
161.093344 | 49.155235
172.6 | 49.67749
184.106672 | 49.185429
195.613344 | 49.299492
207.12 | 48.562408
218.626672 | 48.561676
230.133344 | 49.71423
241.64 | 48.468761
253.146672 | 46.579826
264.653344 | 47.411423
276.16 | 46.224117
287.666688 | 46.197098
299.173344 | 47.373108
310.68 | 47.75444
322.186688 | 48.927826
333.693344 | 48.023006
345.2 | 47.973743
356.706688 | 47.938766
368.213344 | 48.853855
379.72 | 48.778629
391.226688 | 50.06485
402.733344 | 49.785347
414.24 | 49.15332
425.746688 | 48.827961
437.253344 | 49.038994
448.76 | 49.521778
460.266688 | 49.450432
471.773344 | 49.441444
483.28 | 48.355175
494.786688 | 48.24778
506.293344 | 49.290665
517.8 | 48.523804
529.306688 | 49.389858
540.813375 | 48.265617
552.32 | 46.183434
563.826688 | 46.304764
575.333375 | 46.241188
586.84 | 45.838306
598.346688 | 46.173985
609.853375 | 46.584309
621.36 | 45.463497
632.866688 | 45.771931
644.373375 | 46.052189
655.88 | 45.383568
667.386688 | 45.276077
678.893375 | 44.611534
690.4 | 44.239212
701.906688 | 44.364845
713.413375 | 44.74424
724.92 | 44.404583
736.426688 | 45.511963
747.933375 | 45.344978
759.44 | 45.095928
770.946688 | 45.240543
782.453375 | 44.360474
793.96 | 44.727119
805.466688 | 45.676632
816.973375 | 44.674854
828.48 | 45.88348
839.986688 | 45.735153
851.493375 | 44.597687
863 | 45.851963
874.506688 | 48.644394
886.013375 | 48.799927
897.52 | 48.278526
909.026688 | 48.19529
920.533375 | 46.766251
932.04 | 47.953819
943.546688 | 48.948498
955.053375 | 47.806648
966.56 | 48.462536
978.066688 | 48.021572
989.573375 | 46.428276
1001.08 | 46.870186
1012.586688 | 46.807461
1024.093375 | 46.802814
1035.6 | 48.744587
1047.106688 | 48.122868
1058.613375 | 49.98436
1070.12 | 51.097034
1081.62675 | 50.716854
1093.133375 | 47.835449
1104.64 | 46.728836
1116.14675 | 45.832649
1127.653375 | 43.806835
1139.16 | 42.042019
1150.66675 | 41.125404
1162.173375 | 41.87072
1173.68 | 42.236385
1185.18675 | 42.251625
1196.693375 | 41.7528
1208.2 | 41.110828
1219.70675 | 41.578712
1231.213375 | 39.978718
1242.72 | 40.853676
1254.22675 | 41.288429
1265.733375 | 41.451637
1277.24 | 41.188118
1288.74675 | 40.219131
1300.253375 | 40.475258
1311.76 | 40.853024
1323.26675 | 40.386028
1334.773375 | 40.358288
1346.28 | 40.084984
1357.78675 | 40.239983
1369.293375 | 40.989555
1380.8 | 40.116211
1392.30675 | 39.989719
1403.813375 | 40.368183
1415.32 | 38.030624
1426.82675 | 37.726475
1438.333375 | 37.222733
1449.84 | 37.719696
1461.34675 | 37.614986
1472.853375 | 38.299934
1484.36 | 38.098194
1495.86675 | 36.392494
1507.373375 | 37.794968
1518.88 | 36.527538
1530.38675 | 36.308182
1541.893375 | 36.290974
1553.4 | 36.991302
1564.90675 | 36.948154
1576.413375 | 37.458836
1587.92 | 37.999966
1599.42675 | 37.919807
1610.933375 | 37.590267
1622.44 | 39.625774
1633.94675 | 39.287197
1645.453375 | 39.199631
1656.96 | 40.122158
1668.46675 | 40.434753
1679.973375 | 41.163612
1691.48 | 42.063198
1702.98675 | 42.262894
1714.493375 | 42.50774
1726 | 43.052513