## Values
Fieldname | Fieldvalue | Fieldunit
DateTime | 5/29/2026 12:13:20 AM
Coating_BS_LimitMinAbs | 50 | g/m²
Coating_BS_Nominal | 50 | g/m²
CoilID | 833250

## LengthProfiles
Length [m] | LP_Coating_BS_Avg [g/m²]
0 | 52.780796
11.437086 | 52.600086
22.874172 | 50.7272
34.311258 | 52.154495
45.748344 | 54.25275
57.18543 | 55.216293
68.622516 | 55.790401
80.059602 | 57.864822
91.496688 | 58.418785
102.933773 | 58.829971
114.370859 | 61.033871
125.807945 | 61.942348
137.245031 | 60.964252
148.682125 | 61.990341
160.119203 | 60.27354
171.556281 | 59.110397
182.993375 | 57.680935
194.430469 | 56.594383
205.867547 | 57.817585
217.304625 | 57.516716
228.741719 | 58.461212
240.178813 | 58.471405
251.615891 | 57.500168
263.052969 | 58.113167
274.490063 | 58.531094
285.927156 | 58.792938
297.36425 | 59.000908
308.801313 | 58.355251
320.238406 | 57.555161
331.6755 | 57.444023
343.112563 | 58.790455
354.549656 | 58.577168
365.98675 | 59.421555
377.423844 | 58.624023
388.860938 | 58.130665
400.298 | 57.263863
411.735094 | 58.036461
423.172188 | 57.031399
434.60925 | 58.221699
446.046344 | 57.964607
457.483438 | 56.891899
468.920531 | 56.976948
480.357625 | 56.754723
491.794688 | 56.613575
503.231781 | 56.673107
514.668875 | 56.494965
526.105938 | 55.931171
537.543063 | 56.090206
548.980125 | 55.383343
560.417188 | 54.721878
571.854313 | 54.676926
583.291375 | 55.401775
594.7285 | 53.849041
606.165563 | 54.107388
617.602625 | 53.939045
629.03975 | 54.103004
640.476813 | 54.86747
651.913875 | 54.79747
663.351 | 54.533836
674.788063 | 54.31189
686.225125 | 54.305355
697.66225 | 54.532833
709.099313 | 55.194759
720.536438 | 55.815899
731.9735 | 54.835052
743.410563 | 55.698441
754.847688 | 55.312878
766.28475 | 54.904934
777.721875 | 55.670811
789.158938 | 54.690208
800.596 | 53.961266
812.033125 | 53.711655
823.470188 | 53.885067
834.90725 | 53.575661
846.344375 | 54.47319
857.781438 | 54.494633
869.2185 | 54.385899
880.655625 | 54.793114
892.092688 | 54.074718
903.529813 | 53.989231
914.966875 | 54.74625
926.403938 | 59.017719
937.841063 | 67.302849
949.278125 | 68.209595
960.71525 | 66.202667
972.152313 | 59.041119
983.589375 | 54.629478
995.0265 | 53.028301
1006.463563 | 52.746117
1017.900625 | 52.306114
1029.33775 | 51.502926
1040.774813 | 52.265549
1052.211875 | 51.722797
1063.649 | 51.878895
1075.086125 | 52.199501
1086.523125 | 52.203114
1097.96025 | 50.748329
1109.397375 | 50.82885
1120.834375 | 50.505806
1132.2715 | 49.880642
1143.708625 | 51.392506
1155.145625 | 51.042473
1166.58275 | 50.059555
1178.019875 | 49.912735
1189.457 | 50.623413
1200.894 | 50.099106
1212.331125 | 50.412277
1223.76825 | 50.563961
1235.20525 | 49.64275
1246.642375 | 49.637329
1258.0795 | 49.44817
1269.5165 | 49.423088
1280.953625 | 50.453392
1292.39075 | 49.466167
1303.82775 | 49.192497
1315.264875 | 48.405334
1326.702 | 48.941368
1338.139 | 48.61684
1349.576125 | 47.635025
1361.01325 | 47.650085
1372.45025 | 47.121906
1383.887375 | 46.141762
1395.3245 | 45.269089
1406.761625 | 43.847221
1418.198625 | 40.422409
1429.63575 | 39.464046
1441.072875 | 39.043392
1452.509875 | 39.126022
1463.947 | 38.768433
1475.384125 | 38.737663
1486.821125 | 37.702969
1498.25825 | 36.172951
1509.695375 | 35.647762
1521.132375 | 38.107918
1532.5695 | 40.093861
1544.006625 | 41.607037
1555.44375 | 41.686924
1566.88075 | 42.417549
1578.317875 | 44.204418
1589.755 | 45.374565
1601.192 | 45.438557
1612.629125 | 45.005173
1624.06625 | 44.887367
1635.50325 | 44.62355
1646.940375 | 44.620213
1658.3775 | 45.146271
1669.8145 | 44.532364
1681.251625 | 45.700974
1692.68875 | 44.955467
1704.12575 | 46.072945
1715.562875 | 46.72451
1727 | 45.551929