## Values
Fieldname | Fieldvalue | Fieldunit
DateTime | 5/29/2026 1:15:40 AM
Coating_BS_LimitMinAbs | 50 | g/m²
Coating_BS_Nominal | 50 | g/m²
CoilID | 833240

## LengthProfiles
Length [m] | LP_Coating_BS_Avg [g/m²]
0 | 46.367092
11.433333 | 46.365967
22.866666 | 46.447788
34.3 | 46.827309
45.733332 | 45.004837
57.166664 | 46.14896
68.6 | 46.407578
80.033328 | 46.697392
91.466664 | 47.218079
102.9 | 47.350945
114.333328 | 47.617146
125.766664 | 48.803707
137.2 | 51.944866
148.633328 | 53.982628
160.066656 | 56.967701
171.5 | 58.045555
182.933328 | 58.276497
194.366656 | 59.354126
205.8 | 58.329605
217.233328 | 58.257427
228.666656 | 59.465031
240.1 | 59.514336
251.533328 | 59.298168
262.966656 | 58.944618
274.4 | 56.864365
285.833313 | 53.916931
297.266656 | 51.994865
308.7 | 50.885925
320.133313 | 51.027348
331.566656 | 51.203815
343 | 50.023369
354.433313 | 50.771465
365.866656 | 50.954536
377.3 | 51.219189
388.733313 | 52.260933
400.166656 | 51.78344
411.6 | 51.07444
423.033313 | 50.536049
434.466656 | 51.069614
445.9 | 50.449989
457.333313 | 51.266388
468.766656 | 50.474655
480.2 | 50.07605
491.633313 | 50.273056
503.066656 | 50.524162
514.5 | 50.794388
525.933313 | 50.980637
537.366625 | 51.333893
548.8 | 50.299057
560.233313 | 50.575085
571.666625 | 50.629829
583.1 | 50.750797
594.533313 | 51.364498
605.966625 | 51.752323
617.4 | 50.776093
628.833313 | 51.324741
640.266625 | 50.311012
651.7 | 50.957142
663.133313 | 51.760334
674.566625 | 51.310478
686 | 50.766418
697.433313 | 50.931561
708.866625 | 50.882889
720.3 | 50.067581
731.733313 | 50.686195
743.166625 | 50.880695
754.6 | 50.972054
766.033313 | 50.965115
777.466625 | 50.314617
788.9 | 51.00053
800.333313 | 51.350731
811.766625 | 51.642113
823.2 | 51.04007
834.633313 | 51.586761
846.066625 | 50.157696
857.5 | 50.086258
868.933313 | 51.450058
880.366625 | 51.410671
891.8 | 51.590176
903.233313 | 51.572601
914.666625 | 49.826366
926.1 | 48.912182
937.533313 | 48.954201
948.966625 | 49.429325
960.4 | 49.609196
971.833313 | 49.823875
983.266625 | 49.41053
994.7 | 49.329803
1006.133313 | 50.264549
1017.566625 | 49.855888
1029 | 50.476582
1040.433313 | 49.991993
1051.866625 | 49.421726
1063.3 | 48.652454
1074.73325 | 48.77927
1086.166625 | 49.050133
1097.6 | 49.553905
1109.03325 | 48.503685
1120.466625 | 47.129337
1131.9 | 46.998531
1143.33325 | 47.113525
1154.766625 | 47.296906
1166.2 | 49.305363
1177.63325 | 49.698738
1189.066625 | 49.350327
1200.5 | 49.32375
1211.93325 | 49.253933
1223.366625 | 48.646854
1234.8 | 49.737572
1246.23325 | 49.692551
1257.666625 | 49.498402
1269.1 | 49.456245
1280.53325 | 48.74744
1291.966625 | 48.833515
1303.4 | 49.130844
1314.83325 | 49.0429
1326.266625 | 48.947083
1337.7 | 45.804817
1349.13325 | 46.976421
1360.566625 | 46.191986
1372 | 44.672768
1383.43325 | 43.201576
1394.866625 | 42.279419
1406.3 | 41.61935
1417.73325 | 39.789635
1429.166625 | 38.467609
1440.6 | 38.374065
1452.03325 | 38.210773
1463.466625 | 38.193172
1474.9 | 37.96381
1486.33325 | 39.039886
1497.766625 | 40.624184
1509.2 | 39.703739
1520.63325 | 40.598
1532.066625 | 41.708595
1543.5 | 41.865658
1554.93325 | 42.101246
1566.366625 | 42.848103
1577.8 | 42.852043
1589.23325 | 43.081844
1600.666625 | 45.077457
1612.1 | 45.001881
1623.53325 | 45.777164
1634.966625 | 46.668095
1646.4 | 45.525978
1657.83325 | 45.402225
1669.266625 | 46.525951
1680.7 | 45.863083
1692.13325 | 47.078568
1703.566625 | 46.818485
1715 | 45.207386