## Values
Fieldname | Fieldvalue | Fieldunit
DateTime | 5/29/2026 2:19:15 AM
Coating_BS_LimitMinAbs | 50 | g/m²
Coating_BS_Nominal | 50 | g/m²
CoilID | 833270

## LengthProfiles
Length [m] | LP_Coating_BS_Avg [g/m²]
0 | 55.419563
11.381579 | 55.566772
22.763158 | 57.342636
34.144738 | 59.097126
45.526316 | 59.589973
56.907895 | 60.567944
68.289477 | 58.853741
79.671055 | 60.250351
91.052633 | 61.353703
102.434211 | 61.331055
113.815789 | 61.462746
125.197367 | 62.413971
136.578953 | 62.54557
147.960531 | 63.222843
159.342109 | 64.454346
170.723688 | 65.638786
182.105266 | 66.52668
193.486844 | 66.234085
204.868422 | 65.299713
216.25 | 66.295799
227.631578 | 66.624451
239.013156 | 66.995438
250.394734 | 67.333992
261.776313 | 67.642197
273.157906 | 67.524147
284.539469 | 67.344765
295.921063 | 66.755486
307.302625 | 65.777596
318.684219 | 67.390968
330.065781 | 66.360046
341.447375 | 65.616188
352.828938 | 65.86454
364.210531 | 65.530647
375.592125 | 66.208206
386.973688 | 66.686836
398.355281 | 66.119545
409.736844 | 65.239525
421.118438 | 65.318527
432.5 | 65.845146
443.881594 | 65.128418
455.263156 | 64.839348
466.64475 | 65.921173
478.026313 | 64.8722
489.407906 | 65.284813
500.789469 | 63.740509
512.171063 | 65.561539
523.552625 | 66.384346
534.934188 | 66.3563
546.315813 | 65.773964
557.697375 | 65.434982
569.078938 | 64.926384
580.460563 | 64.347626
591.842125 | 65.687698
603.223688 | 66.384621
614.60525 | 66.229424
625.986875 | 66.929344
637.368438 | 66.275848
648.75 | 65.26207
660.131563 | 65.679443
671.513188 | 64.821884
682.89475 | 66.105957
694.276313 | 65.640388
705.657875 | 65.551109
717.0395 | 65.208817
728.421063 | 63.438137
739.802625 | 64.337456
751.18425 | 64.379517
762.565813 | 64.409119
773.947375 | 65.013168
785.328938 | 65.065773
796.710563 | 64.165756
808.092125 | 64.059837
819.473688 | 62.630981
830.85525 | 62.704689
842.236875 | 64.424919
853.618438 | 65.123657
865 | 65.502197
876.381563 | 65.428528
887.763188 | 64.333679
899.14475 | 64.220139
910.526313 | 63.402649
921.907938 | 64.454422
933.2895 | 65.907578
944.671063 | 65.258476
956.052625 | 65.462326
967.43425 | 65.053116
978.815813 | 63.319035
990.197375 | 63.809349
1001.578938 | 63.387821
1012.960563 | 62.819065
1024.342125 | 63.540058
1035.723688 | 63.02877
1047.10525 | 62.499561
1058.486875 | 62.824215
1069.868375 | 62.627228
1081.25 | 62.71542
1092.631625 | 62.434353
1104.013125 | 62.001656
1115.39475 | 62.887856
1126.776375 | 63.13102
1138.157875 | 62.040298
1149.5395 | 63.348389
1160.921125 | 62.138424
1172.302625 | 61.218666
1183.68425 | 62.470867
1195.06575 | 62.381969
1206.447375 | 63.571068
1217.829 | 63.004314
1229.2105 | 62.857925
1240.592125 | 64.134041
1251.97375 | 63.140396
1263.35525 | 62.911865
1274.736875 | 63.192719
1286.1185 | 63.231449
1297.5 | 63.96339
1308.881625 | 62.782413
1320.263125 | 62.345142
1331.64475 | 61.35014
1343.026375 | 62.282112
1354.407875 | 62.73138
1365.7895 | 60.736992
1377.171125 | 62.576847
1388.552625 | 63.175102
1399.93425 | 61.067574
1411.31575 | 61.189346
1422.697375 | 60.337833
1434.079 | 57.70927
1445.4605 | 58.91325
1456.842125 | 58.841946
1468.22375 | 57.196148
1479.60525 | 57.023853
1490.986875 | 57.450142
1502.3685 | 57.616146
1513.75 | 57.279793
1525.131625 | 57.884388
1536.513125 | 58.581032
1547.89475 | 56.202156
1559.276375 | 54.965008
1570.657875 | 56.295719
1582.0395 | 56.774803
1593.421125 | 60.097248
1604.802625 | 59.813042
1616.18425 | 60.636333
1627.56575 | 61.402546
1638.947375 | 61.678738
1650.329 | 61.919395
1661.7105 | 62.912014
1673.092125 | 63.300056
1684.47375 | 62.532913
1695.85525 | 63.08147
1707.236875 | 63.474716
1718.6185 | 63.926388
1730 | 63.274555