## Values
Fieldname | Fieldvalue | Fieldunit
DateTime | 5/29/2026 3:22:37 AM
Coating_BS_LimitMinAbs | 50 | g/m²
Coating_BS_Nominal | 50 | g/m²
CoilID | 833380

## LengthProfiles
Length [m] | LP_Coating_BS_Avg [g/m²]
0 | 58.415745
11.447368 | 58.166477
22.894736 | 55.409561
34.342105 | 52.670769
45.789473 | 54.456684
57.23684 | 55.656277
68.684211 | 55.939877
80.131578 | 55.802235
91.578945 | 56.643639
103.026313 | 57.65168
114.47368 | 59.489704
125.921047 | 59.783112
137.368422 | 59.993576
148.815781 | 60.526516
160.263156 | 59.276535
171.710516 | 59.784424
183.157891 | 61.304085
194.605266 | 60.755562
206.052625 | 60.859112
217.5 | 59.215115
228.947359 | 58.298641
240.394734 | 59.865685
251.842094 | 58.358376
263.289469 | 58.136711
274.736844 | 58.756332
286.184219 | 59.792843
297.631563 | 60.251049
309.078938 | 59.201462
320.526313 | 57.384727
331.973688 | 57.373154
343.421031 | 57.639809
354.868406 | 57.946575
366.315781 | 57.397423
377.763156 | 58.682774
389.210531 | 57.602863
400.657875 | 56.533363
412.10525 | 57.313709
423.552625 | 57.147388
435 | 57.595695
446.447344 | 57.866356
457.894719 | 57.636868
469.342094 | 57.191109
480.789469 | 57.79644
492.236844 | 57.903397
503.684188 | 57.838165
515.131563 | 59.155853
526.578938 | 58.225113
538.026313 | 57.991882
549.473688 | 59.137897
560.921063 | 58.032951
572.368438 | 58.583275
583.81575 | 58.449886
595.263125 | 57.877293
606.7105 | 57.420769
618.157875 | 58.313347
629.60525 | 58.07428
641.052625 | 57.681946
652.5 | 57.63245
663.947375 | 56.751888
675.39475 | 56.839684
686.842063 | 56.615753
698.289438 | 57.356762
709.736813 | 58.002762
721.184188 | 57.619213
732.631563 | 56.778091
744.078938 | 56.666271
755.526313 | 55.692009
766.973688 | 55.99498
778.421063 | 56.141022
789.868375 | 55.785576
801.31575 | 55.732544
812.763125 | 56.261242
824.2105 | 55.088749
835.657875 | 55.330276
847.10525 | 55.40453
858.552625 | 55.716919
870 | 55.690361
881.447375 | 55.217327
892.894688 | 54.784004
904.342063 | 54.673409
915.789438 | 56.46891
927.236813 | 55.99173
938.684188 | 56.404732
950.131563 | 56.403736
961.578938 | 55.324871
973.026313 | 55.243504
984.473688 | 55.170303
995.921 | 54.364113
1007.368375 | 55.850826
1018.81575 | 56.151714
1030.263125 | 55.659245
1041.7105 | 55.750854
1053.157875 | 54.305943
1064.60525 | 54.354774
1076.052625 | 55.439659
1087.5 | 54.777298
1098.947375 | 53.824707
1110.39475 | 53.661316
1121.842125 | 53.341976
1133.2895 | 52.830704
1144.736875 | 54.096302
1156.184125 | 53.43594
1167.6315 | 52.782108
1179.078875 | 53.416649
1190.52625 | 53.70673
1201.973625 | 54.357811
1213.421 | 54.460136
1224.868375 | 54.969116
1236.31575 | 53.445045
1247.763125 | 54.36203
1259.2105 | 53.621624
1270.657875 | 53.639362
1282.10525 | 54.669571
1293.552625 | 54.135979
1305 | 54.05072
1316.447375 | 53.829037
1327.89475 | 53.882317
1339.342125 | 52.071835
1350.7895 | 52.197437
1362.23675 | 52.410984
1373.684125 | 49.342731
1385.1315 | 49.24025
1396.578875 | 47.55941
1408.02625 | 47.179802
1419.473625 | 47.014259
1430.921 | 45.233791
1442.368375 | 44.794155
1453.81575 | 44.825661
1465.263125 | 44.211082
1476.7105 | 43.605755
1488.157875 | 43.301991
1499.60525 | 43.368984
1511.052625 | 43.320774
1522.5 | 42.311356
1533.947375 | 43.854492
1545.39475 | 45.632957
1556.842125 | 46.610851
1568.2895 | 46.326599
1579.73675 | 46.672573
1591.184125 | 47.74662
1602.6315 | 49.306026
1614.078875 | 49.251293
1625.52625 | 51.057159
1636.973625 | 50.682598
1648.421 | 51.028084
1659.868375 | 51.635319
1671.31575 | 50.924397
1682.763125 | 51.221752
1694.2105 | 49.923241
1705.657875 | 50.833958
1717.10525 | 49.984104
1728.552625 | 50.572113
1740 | 50.695995