## Values
Fieldname | Fieldvalue | Fieldunit
DateTime | 5/29/2026 4:26:25 AM
Coating_BS_LimitMinAbs | 50 | g/m²
Coating_BS_Nominal | 50 | g/m²
CoilID | 833730

## LengthProfiles
Length [m] | LP_Coating_BS_Avg [g/m²]
0 | 55.108868
11.418301 | 54.877052
22.836602 | 52.568829
34.254902 | 52.782085
45.673203 | 54.013988
57.091504 | 55.023415
68.509805 | 55.590912
79.928109 | 55.730755
91.346406 | 56.032452
102.764703 | 58.144936
114.183008 | 59.431309
125.601313 | 58.942894
137.019609 | 59.31282
148.437906 | 60.247974
159.856219 | 59.976658
171.274516 | 61.305439
182.692813 | 61.415092
194.111109 | 61.227516
205.529406 | 61.858261
216.947719 | 62.597233
228.366016 | 61.461269
239.784313 | 62.280548
251.202625 | 60.356853
262.620906 | 63.523983
274.039219 | 69.755325
285.457531 | 71.134026
296.875813 | 69.478203
308.294125 | 70.289001
319.712438 | 66.569756
331.130719 | 64.124947
342.549031 | 64.087997
353.967313 | 64.334068
365.385625 | 63.108253
376.803938 | 64.17437
388.222219 | 64.791054
399.640531 | 69.590157
411.058813 | 72.615433
422.477125 | 72.695175
433.895438 | 72.695503
445.313719 | 72.525131
456.732031 | 67.417213
468.150344 | 60.821278
479.568625 | 59.33633
490.986938 | 59.298851
502.40525 | 59.465881
513.823531 | 59.142342
525.241813 | 58.817829
536.660125 | 58.555458
548.078438 | 59.09016
559.49675 | 59.191177
570.915063 | 59.162308
582.333313 | 59.086151
593.751625 | 57.303902
605.169938 | 57.043144
616.58825 | 57.353279
628.006563 | 57.505981
639.424875 | 57.532104
650.843125 | 57.020214
662.261438 | 55.698463
673.67975 | 55.990551
685.098063 | 56.865273
696.516375 | 55.371052
707.934625 | 57.272663
719.352938 | 56.248993
730.77125 | 55.767094
742.189563 | 55.485882
753.607875 | 55.496906
765.026125 | 55.316093
776.444438 | 56.850395
787.86275 | 57.049568
799.281063 | 57.287426
810.699375 | 57.391991
822.117625 | 56.568272
833.535938 | 57.134136
844.95425 | 57.228615
856.372563 | 56.077141
867.790875 | 58.010681
879.209188 | 63.7332
890.627438 | 64.295364
902.04575 | 65.116913
913.464063 | 64.915649
924.882375 | 62.735046
936.300688 | 57.897282
947.718938 | 55.863735
959.13725 | 54.597927
970.555563 | 54.279957
981.973875 | 54.607582
993.392188 | 54.935452
1004.8105 | 54.334629
1016.22875 | 54.507462
1027.647063 | 52.632935
1039.065375 | 52.769165
1050.483625 | 53.444344
1061.902 | 53.052197
1073.32025 | 53.977757
1084.738625 | 53.214203
1096.156875 | 52.991848
1107.575125 | 53.075974
1118.9935 | 52.962971
1130.41175 | 52.806969
1141.830125 | 53.190731
1153.248375 | 52.812477
1164.666625 | 51.694847
1176.085 | 51.830235
1187.50325 | 52.092686
1198.921625 | 51.835266
1210.339875 | 52.838112
1221.758125 | 52.206203
1233.1765 | 51.745766
1244.59475 | 52.26564
1256.013125 | 51.993473
1267.431375 | 51.030457
1278.84975 | 51.897808
1290.268 | 52.118988
1301.68625 | 51.492424
1313.104625 | 51.475483
1324.522875 | 51.020847
1335.94125 | 50.500271
1347.3595 | 52.097218
1358.77775 | 52.076996
1370.196125 | 50.560944
1381.614375 | 52.239975
1393.03275 | 50.846344
1404.451 | 48.962658
1415.86925 | 48.15987
1427.287625 | 44.841728
1438.705875 | 43.258961
1450.12425 | 43.071693
1461.5425 | 41.925114
1472.96075 | 41.534988
1484.379125 | 40.875671
1495.797375 | 40.653877
1507.21575 | 39.665123
1518.634 | 39.618935
1530.05225 | 38.74017
1541.470625 | 40.404255
1552.888875 | 43.236053
1564.30725 | 42.56551
1575.7255 | 44.062603
1587.14375 | 43.323219
1598.562125 | 44.890953
1609.980375 | 45.722897
1621.39875 | 45.628311
1632.817 | 46.256714
1644.23525 | 46.15596
1655.653625 | 46.793339
1667.071875 | 47.915802
1678.49025 | 47.908234
1689.9085 | 47.376865
1701.326875 | 47.642673
1712.745125 | 47.912251
1724.163375 | 48.178909
1735.58175 | 49.601616
1747 | 47.980492