## Values
Fieldname | Fieldvalue | Fieldunit
DateTime | 5/29/2026 5:29:41 AM
Coating_BS_LimitMinAbs | 50 | g/m²
Coating_BS_Nominal | 50 | g/m²
CoilID | 833690

## LengthProfiles
Length [m] | LP_Coating_BS_Avg [g/m²]
0 | 59.608044
11.453947 | 59.70145
22.907895 | 60.801075
34.361844 | 60.55196
45.815789 | 60.843597
57.269734 | 63.042553
68.723688 | 62.005768
80.177633 | 62.208881
91.631578 | 64.067535
103.085523 | 65.755028
114.539469 | 65.256409
125.993422 | 65.425163
137.447375 | 64.311462
148.901313 | 64.881332
160.355266 | 66.077553
171.809203 | 66.165886
183.263156 | 67.145378
194.717109 | 67.588158
206.171047 | 66.113449
217.625 | 66.22657
229.078938 | 67.049515
240.532891 | 67.682602
251.986844 | 69.079216
263.440781 | 68.878319
274.89475 | 69.043068
286.348688 | 69.971001
297.802625 | 69.853668
309.256563 | 70.299057
320.710531 | 70.137375
332.164469 | 68.922943
343.618406 | 68.166115
355.072375 | 68.920395
366.526313 | 67.536118
377.98025 | 69.028625
389.434219 | 70.248726
400.888156 | 70.060623
412.342094 | 68.192039
423.796063 | 64.919029
435.25 | 64.431793
446.703938 | 63.848324
458.157875 | 64.648651
469.611844 | 65.557068
481.065781 | 64.880882
492.519719 | 64.166824
503.973688 | 63.443214
515.427625 | 64.005829
526.881563 | 63.7066
538.3355 | 64.492325
549.7895 | 62.998432
561.243438 | 62.782116
572.697375 | 63.845833
584.151313 | 64.824234
595.60525 | 66.12468
607.059188 | 65.85537
618.513125 | 66.012611
629.967125 | 65.286041
641.421063 | 64.86644
652.875 | 64.997589
664.328938 | 65.53421
675.782875 | 66.123077
687.236813 | 66.603722
698.690813 | 66.405739
710.14475 | 65.442047
721.598688 | 65.406433
733.052625 | 66.146385
744.506563 | 65.339005
755.9605 | 66.376099
767.414438 | 65.849472
778.868438 | 64.889435
790.322375 | 64.833351
801.776313 | 65.606834
813.23025 | 64.954086
824.684188 | 65.530342
836.138125 | 65.657494
847.592125 | 63.76445
859.046063 | 64.282898
870.5 | 63.539356
881.953938 | 62.970638
893.407875 | 64.348648
904.861813 | 63.766109
916.31575 | 63.000267
927.76975 | 63.361496
939.223688 | 64.260338
950.677625 | 64.880524
962.131563 | 65.699852
973.5855 | 64.995071
985.039438 | 64.638008
996.493438 | 64.160309
1007.947375 | 62.619686
1019.401313 | 62.727634
1030.85525 | 62.936546
1042.309188 | 62.736885
1053.763125 | 62.312252
1065.217125 | 62.162006
1076.671 | 61.016792
1088.125 | 60.719345
1099.579 | 62.864819
1111.032875 | 62.708572
1122.486875 | 62.892784
1133.94075 | 61.944759
1145.39475 | 61.843975
1156.848625 | 60.72607
1168.302625 | 62.378178
1179.756625 | 62.004238
1191.2105 | 62.058075
1202.6645 | 61.963894
1214.118375 | 61.300484
1225.572375 | 59.949974
1237.02625 | 60.996628
1248.48025 | 61.045105
1259.93425 | 62.328735
1271.388125 | 62.263924
1282.842125 | 61.251553
1294.296 | 61.386425
1305.75 | 62.608849
1317.203875 | 61.891636
1328.657875 | 62.017162
1340.111875 | 62.696312
1351.56575 | 62.964851
1363.01975 | 63.049198
1374.473625 | 63.039986
1385.927625 | 61.348289
1397.381625 | 60.964764
1408.8355 | 60.567379
1420.2895 | 59.470573
1431.743375 | 59.788651
1443.197375 | 59.11351
1454.65125 | 57.970638
1466.10525 | 58.175125
1477.55925 | 58.796173
1489.013125 | 58.56538
1500.467125 | 57.524132
1511.921 | 58.417622
1523.375 | 58.058765
1534.828875 | 56.591492
1546.282875 | 54.997261
1557.736875 | 55.451691
1569.19075 | 56.243031
1580.64475 | 58.468872
1592.098625 | 60.425583
1603.552625 | 59.248524
1615.006625 | 60.155907
1626.4605 | 61.54063
1637.9145 | 61.303341
1649.368375 | 60.187508
1660.822375 | 59.569962
1672.27625 | 60.234737
1683.73025 | 61.186676
1695.18425 | 62.107201
1706.638125 | 61.587303
1718.092125 | 62.534515
1729.546 | 62.178646
1741 | 60.797626