## Values
Fieldname | Fieldvalue | Fieldunit
DateTime | 5/29/2026 6:33:09 AM
Coating_BS_LimitMinAbs | 50 | g/m²
Coating_BS_Nominal | 50 | g/m²
CoilID | 833530

## LengthProfiles
Length [m] | LP_Coating_BS_Avg [g/m²]
0 | 52.255939
11.447368 | 52.332241
22.894736 | 53.187672
34.342105 | 53.496414
45.789473 | 54.983932
57.23684 | 56.200321
68.684211 | 56.19009
80.131578 | 56.68174
91.578945 | 59.256981
103.026313 | 61.012943
114.47368 | 60.493023
125.921047 | 61.296921
137.368422 | 57.82655
148.815781 | 58.786549
160.263156 | 58.455196
171.710516 | 58.781853
183.157891 | 59.812092
194.605266 | 60.352459
206.052625 | 59.0681
217.5 | 60.03006
228.947359 | 60.527664
240.394734 | 61.091232
251.842094 | 62.251869
263.289469 | 62.588814
274.736844 | 60.567341
286.184219 | 61.462307
297.631563 | 61.739285
309.078938 | 62.272408
320.526313 | 61.889523
331.973688 | 60.918797
343.421031 | 62.613945
354.868406 | 62.576523
366.315781 | 60.034126
377.763156 | 60.059151
389.210531 | 60.99683
400.657875 | 59.718014
412.10525 | 59.51981
423.552625 | 60.112282
435 | 58.443371
446.447344 | 59.511967
457.894719 | 58.35685
469.342094 | 58.678734
480.789469 | 60.83532
492.236844 | 60.42886
503.684188 | 59.37685
515.131563 | 60.050694
526.578938 | 59.398369
538.026313 | 59.873753
549.473688 | 60.485966
560.921063 | 58.729919
572.368438 | 59.248955
583.81575 | 59.415268
595.263125 | 58.872208
606.7105 | 58.295795
618.157875 | 60.158852
629.60525 | 58.581005
641.052625 | 59.11734
652.5 | 59.864548
663.947375 | 58.102383
675.39475 | 57.940945
686.842063 | 59.001026
698.289438 | 58.407398
709.736813 | 59.460178
721.184188 | 58.833157
732.631563 | 57.751247
744.078938 | 58.399006
755.526313 | 58.734238
766.973688 | 58.349876
778.421063 | 58.064198
789.868375 | 57.977303
801.31575 | 56.46384
812.763125 | 56.305538
824.2105 | 56.468655
835.657875 | 56.264545
847.10525 | 56.786392
858.552625 | 56.502892
870 | 56.494343
881.447375 | 56.063286
892.894688 | 56.722103
904.342063 | 55.98114
915.789438 | 56.852615
927.236813 | 56.515503
938.684188 | 55.501278
950.131563 | 56.120018
961.578938 | 56.897152
973.026313 | 56.19722
984.473688 | 56.551754
995.921 | 56.102234
1007.368375 | 54.880337
1018.81575 | 54.983036
1030.263125 | 55.13929
1041.7105 | 54.256275
1053.157875 | 55.809502
1064.60525 | 55.905514
1076.052625 | 54.310555
1087.5 | 55.106941
1098.947375 | 54.196003
1110.39475 | 54.38924
1121.842125 | 55.146259
1133.2895 | 53.609715
1144.736875 | 52.359043
1156.184125 | 52.733505
1167.6315 | 52.470654
1179.078875 | 51.821507
1190.52625 | 52.102211
1201.973625 | 51.754589
1213.421 | 51.590961
1224.868375 | 51.331112
1236.31575 | 51.124218
1247.763125 | 50.085381
1259.2105 | 50.286102
1270.657875 | 50.500145
1282.10525 | 51.068939
1293.552625 | 49.515823
1305 | 48.92868
1316.447375 | 49.56488
1327.89475 | 50.910194
1339.342125 | 50.507843
1350.7895 | 51.041912
1362.23675 | 49.393364
1373.684125 | 48.092754
1385.1315 | 49.251354
1396.578875 | 53.039257
1408.02625 | 50.748508
1419.473625 | 51.566483
1430.921 | 53.578007
1442.368375 | 55.631916
1453.81575 | 53.936543
1465.263125 | 53.74789
1476.7105 | 51.525375
1488.157875 | 53.964531
1499.60525 | 52.441811
1511.052625 | 47.685284
1522.5 | 47.636688
1533.947375 | 49.757801
1545.39475 | 49.65715
1556.842125 | 52.109516
1568.2895 | 52.190475
1579.73675 | 56.60117
1591.184125 | 58.618599
1602.6315 | 58.590626
1614.078875 | 58.398174
1625.52625 | 60.863571
1636.973625 | 60.944782
1648.421 | 61.683224
1659.868375 | 61.964725
1671.31575 | 60.808361
1682.763125 | 61.044258
1694.2105 | 62.782791
1705.657875 | 61.497299
1717.10525 | 63.677711
1728.552625 | 63.700916
1740 | 62.835121