## Values
Fieldname | Fieldvalue | Fieldunit
DateTime | 5/29/2026 7:43:06 AM
Coating_BS_LimitMinAbs | 50 | g/m²
Coating_BS_Nominal | 50 | g/m²
CoilID | 833580

## LengthProfiles
Length [m] | LP_Coating_BS_Avg [g/m²]
0 | 72.886009
10.947368 | 72.635651
21.894736 | 70.260361
32.842105 | 71.268799
43.789473 | 72.361954
54.73684 | 69.822166
65.684211 | 70.15818
76.631578 | 69.302658
87.578945 | 68.981972
98.526313 | 69.152664
109.47368 | 68.73555
120.421047 | 67.772583
131.368422 | 68.667824
142.315781 | 69.896942
153.263156 | 68.913391
164.210516 | 68.985657
175.157891 | 68.041069
186.105266 | 68.168243
197.052625 | 69.326218
208 | 69.326279
218.947359 | 69.190346
229.894734 | 69.605652
240.842094 | 68.072571
251.789469 | 68.378853
262.736844 | 68.648674
273.684219 | 69.103752
284.631563 | 69.245972
295.578938 | 69.838127
306.526313 | 69.271637
317.473688 | 68.654877
328.421031 | 69.055885
339.368406 | 69.155861
350.315781 | 69.389038
361.263156 | 68.339821
372.210531 | 67.824303
383.157875 | 67.95459
394.10525 | 68.265755
405.052625 | 68.596451
416 | 69.108566
426.947344 | 68.600677
437.894719 | 67.885483
448.842094 | 67.084839
459.789469 | 67.797119
470.736844 | 67.8424
481.684188 | 68.945854
492.631563 | 68.500366
503.578938 | 68.071503
514.526313 | 68.449173
525.473688 | 68.560883
536.421063 | 68.045654
547.368438 | 69.09687
558.31575 | 69.233742
569.263125 | 68.248276
580.2105 | 67.754311
591.157875 | 67.557449
602.10525 | 66.451637
613.052625 | 68.011009
624 | 67.604683
634.947375 | 67.282417
645.89475 | 66.766838
656.842063 | 66.713165
667.789438 | 66.437035
678.736813 | 66.966278
689.684188 | 66.917793
700.631563 | 66.714447
711.578938 | 66.708
722.526313 | 65.967438
733.473688 | 66.532829
744.421063 | 66.797028
755.368375 | 66.573875
766.31575 | 65.539139
777.263125 | 65.456627
788.2105 | 64.231789
799.157875 | 63.628845
810.10525 | 64.78054
821.052625 | 64.429436
832 | 64.816368
842.947375 | 64.885002
853.894688 | 63.11866
864.842063 | 62.753033
875.789438 | 63.157829
886.736813 | 64.20752
897.684188 | 65.349571
908.631563 | 64.534737
919.578938 | 63.088791
930.526313 | 62.935261
941.473688 | 63.191795
952.421 | 63.889397
963.368375 | 64.641655
974.31575 | 64.554359
985.263125 | 63.178909
996.2105 | 63.809887
1007.157875 | 63.309025
1018.10525 | 63.793766
1029.052625 | 64.136047
1040 | 63.623711
1050.947375 | 62.765923
1061.89475 | 62.541607
1072.842125 | 62.361824
1083.7895 | 61.999508
1094.736875 | 62.926479
1105.684125 | 62.871861
1116.6315 | 63.088242
1127.578875 | 62.906197
1138.52625 | 62.137859
1149.473625 | 63.323563
1160.421 | 62.994549
1171.368375 | 64.234077
1182.31575 | 63.550213
1193.263125 | 63.584011
1204.2105 | 62.727619
1215.157875 | 61.409878
1226.10525 | 62.86359
1237.052625 | 63.024044
1248 | 63.427662
1258.947375 | 62.032246
1269.89475 | 62.612408
1280.842125 | 64.695061
1291.7895 | 64.201653
1302.73675 | 63.221073
1313.684125 | 65.801437
1324.6315 | 67.123772
1335.578875 | 66.044197
1346.52625 | 66.215347
1357.473625 | 65.925346
1368.421 | 66.594872
1379.368375 | 66.61879
1390.31575 | 66.483459
1401.263125 | 67.63636
1412.2105 | 66.631172
1423.157875 | 66.82769
1434.10525 | 65.305672
1445.052625 | 65.380814
1456 | 68.857819