## Values
Fieldname | Fieldvalue | Fieldunit
DateTime | 5/29/2026 8:46:56 AM
Coating_BS_LimitMinAbs | 50 | g/m²
Coating_BS_Nominal | 50 | g/m²
CoilID | 833280

## LengthProfiles
Length [m] | LP_Coating_BS_Avg [g/m²]
0 | 63.385635
11.33557 | 63.450081
22.671141 | 64.174492
34.006711 | 63.663097
45.342281 | 64.440338
56.677852 | 63.661308
68.013422 | 62.841454
79.348992 | 63.067593
90.684563 | 63.882679
102.020133 | 64.508659
113.355703 | 63.12252
124.691273 | 63.504395
136.026844 | 62.660332
147.362406 | 63.611874
158.697984 | 65.220665
170.033563 | 65.365479
181.369125 | 63.780712
192.704688 | 63.332695
204.040266 | 63.010418
215.375844 | 64.438499
226.711406 | 64.222694
238.046969 | 64.006927
249.382547 | 62.714844
260.718125 | 63.554321
272.053688 | 65.024078
283.38925 | 64.256142
294.724813 | 63.88245
306.060406 | 63.73267
317.395969 | 62.194607
328.731531 | 62.112885
340.067125 | 62.542496
351.402688 | 61.945049
362.73825 | 62.032883
374.073813 | 62.293907
385.409375 | 61.076996
396.744969 | 61.368546
408.080531 | 62.433918
419.416094 | 62.18943
430.751688 | 63.499165
442.08725 | 63.184536
453.422813 | 62.108513
464.758375 | 62.118614
476.093938 | 60.665871
487.429531 | 62.023632
498.765094 | 62.089005
510.100656 | 62.065861
521.43625 | 60.582703
532.771813 | 60.502953
544.107375 | 61.411518
555.442938 | 61.806473
566.7785 | 62.078556
578.114063 | 61.865269
589.449625 | 60.36993
600.78525 | 59.906197
612.120813 | 60.663841
623.456375 | 60.380882
634.791938 | 61.475967
646.1275 | 60.80022
657.463063 | 60.364258
668.798625 | 60.45269
680.13425 | 59.475986
691.469813 | 59.284325
702.805375 | 59.224922
714.140938 | 59.875561
725.4765 | 59.247253
736.812063 | 58.614567
748.147625 | 59.067642
759.483188 | 58.902008
770.81875 | 59.165607
782.154375 | 58.399727
793.489938 | 57.654716
804.8255 | 57.373322
816.161063 | 56.536369
827.496625 | 55.8564
838.832188 | 56.861782
850.16775 | 56.317921
861.503375 | 55.970238
872.838938 | 56.377632
884.1745 | 56.555233
895.510063 | 58.945694
906.845625 | 61.397217
918.181188 | 61.688091
929.51675 | 62.410027
940.852313 | 62.601646
952.187875 | 61.285286
963.5235 | 61.723049
974.859063 | 60.164803
986.194625 | 61.092121
997.530188 | 61.103436
1008.86575 | 61.175392
1020.201313 | 60.559605
1031.536875 | 60.126953
1042.8725 | 59.689663
1054.208 | 59.817078
1065.543625 | 58.233032
1076.879125 | 55.896152
1088.21475 | 55.326595
1099.550375 | 55.206932
1110.885875 | 54.3992
1122.2215 | 53.480434
1133.557 | 54.68401
1144.892625 | 54.166447
1156.228125 | 54.133785
1167.56375 | 53.604347
1178.89925 | 52.979637
1190.234875 | 53.492245
1201.5705 | 53.746853
1212.906 | 53.922302
1224.241625 | 53.991219
1235.577125 | 53.818516
1246.91275 | 53.592129
1258.24825 | 53.871716
1269.583875 | 54.261868
1280.9195 | 54.093719
1292.255 | 54.343884
1303.590625 | 53.515934
1314.926125 | 54.267372
1326.26175 | 54.41053
1337.59725 | 53.103802
1348.932875 | 52.434517
1360.2685 | 53.106892
1371.604 | 54.749271
1382.939625 | 55.178329
1394.275125 | 54.038887
1405.61075 | 53.882767
1416.94625 | 53.250885
1428.281875 | 52.602921
1439.617375 | 52.726887
1450.953 | 51.656525
1462.288625 | 52.695274
1473.624125 | 53.573242
1484.95975 | 52.088764
1496.29525 | 53.046898
1507.630875 | 56.548733
1518.966375 | 57.891609
1530.302 | 58.076309
1541.6375 | 49.060642
1552.973125 | 51.509369
1564.30875 | 53.888111
1575.64425 | 54.275612
1586.979875 | 55.992062
1598.315375 | 57.433922
1609.651 | 57.584702
1620.9865 | 57.830769
1632.322125 | 56.706306
1643.65775 | 56.896858
1654.99325 | 57.54491
1666.328875 | 56.509109
1677.664375 | 56.667961
1689 | 56.582214