## Values
Fieldname | Fieldvalue | Fieldunit
DateTime | 5/29/2026 9:47:35 AM
Coating_BS_LimitMinAbs | 50 | g/m²
Coating_BS_Nominal | 50 | g/m²
CoilID | 833570

## LengthProfiles
Length [m] | LP_Coating_BS_Avg [g/m²]
0 | 53.276882
11.489131 | 53.162296
22.978262 | 51.787903
34.467391 | 50.594906
45.956523 | 51.211826
57.445656 | 50.103378
68.934781 | 50.654743
80.423914 | 49.967815
91.913047 | 49.042728
103.40218 | 49.238693
114.891313 | 49.297668
126.380438 | 49.224895
137.869563 | 49.71748
149.358703 | 49.267368
160.847828 | 48.512802
172.336969 | 48.763439
183.826094 | 48.423351
195.315219 | 49.230282
206.804359 | 49.675903
218.293484 | 49.635899
229.782625 | 49.474281
241.27175 | 49.628265
252.760875 | 51.084312
264.25 | 50.312531
275.739125 | 50.9925
287.228281 | 50.738579
298.717406 | 50.205742
310.206531 | 49.272148
321.695656 | 47.526077
333.184781 | 47.661869
344.673938 | 48.222759
356.163063 | 49.410362
367.652188 | 49.040379
379.141313 | 48.625294
390.630438 | 49.503292
402.119594 | 49.998928
413.608719 | 51.470791
425.097844 | 50.317135
436.586969 | 51.8288
448.076094 | 51.181896
459.56525 | 51.644516
471.054375 | 50.971592
482.5435 | 50.692162
494.032625 | 51.168896
505.52175 | 51.589268
517.010875 | 54.391186
528.5 | 51.437199
539.989125 | 51.247787
551.47825 | 50.607639
562.967438 | 51.804123
574.456563 | 56.284767
585.945688 | 56.28743
597.434813 | 53.79932
608.923938 | 54.043755
620.413063 | 54.257877
631.902188 | 54.20977
643.391313 | 54.178303
654.880438 | 53.867779
666.369563 | 53.496201
677.85875 | 53.661877
689.347875 | 53.937065
700.837 | 53.814075
712.326125 | 54.579296
723.81525 | 54.459793
735.304375 | 55.285679
746.7935 | 55.625294
758.282625 | 55.550816
769.77175 | 55.348305
781.260875 | 54.288883
792.75 | 54.862511
804.239188 | 56.407898
815.728313 | 56.880806
827.217438 | 56.860199
838.706563 | 56.8619
850.195688 | 57.550865
861.684813 | 55.72916
873.173938 | 52.698948
884.663063 | 52.658661
896.152188 | 51.669502
907.641313 | 52.629238
919.1305 | 53.329159
930.619625 | 52.027672
942.10875 | 52.313663
953.597875 | 52.477146
965.087 | 51.838696
976.576125 | 51.858658
988.06525 | 52.145344
999.554375 | 52.960747
1011.0435 | 51.384987
1022.532625 | 51.301674
1034.02175 | 51.749992
1045.510938 | 50.924992
1057 | 51.069473