## Values
Fieldname | Fieldvalue | Fieldunit
DateTime | 5/29/2026 10:51:48 AM
Coating_BS_LimitMinAbs | 50 | g/m²
Coating_BS_Nominal | 50 | g/m²
CoilID | 833660

## LengthProfiles
Length [m] | LP_Coating_BS_Avg [g/m²]
0 | 66.291039
11.237763 | 66.335228
22.475525 | 66.883026
33.713289 | 67.54261
44.951051 | 67.225105
56.188813 | 65.648483
67.426578 | 64.633049
78.664336 | 65.773575
89.902102 | 64.93644
101.139867 | 64.45002
112.377625 | 62.922447
123.615391 | 60.429413
134.853156 | 60.111237
146.090922 | 59.711517
157.328672 | 61.769497
168.566438 | 60.686817
179.804203 | 61.546616
191.041969 | 61.197121
202.279734 | 60.474522
213.517484 | 62.075573
224.75525 | 60.819023
235.993016 | 60.630943
247.230781 | 61.56004
258.468547 | 61.144665
269.706313 | 63.420685
280.944063 | 62.419716
292.181844 | 62.859215
303.419594 | 62.173985
314.657344 | 60.302143
325.895125 | 60.279842
337.132875 | 59.995102
348.370656 | 60.08997
359.608406 | 61.672955
370.846156 | 61.359306
382.083938 | 61.600014
393.321688 | 61.478165
404.559469 | 61.109318
415.797219 | 60.638226
427.034969 | 62.069099
438.27275 | 62.019783
449.5105 | 62.425419
460.748281 | 62.526848
471.986031 | 62.055634
483.223781 | 61.566647
494.461563 | 63.125492
505.699313 | 63.011711
516.937094 | 63.081638
528.174875 | 63.205254
539.412625 | 62.060772
550.650375 | 62.000301
561.888125 | 61.909966
573.125875 | 62.083004
584.363688 | 63.117626
595.601438 | 63.95779
606.839188 | 63.040169
618.076938 | 63.360821
629.314688 | 62.722149
640.5525 | 62.768574
651.79025 | 63.086128
663.028 | 63.002766
674.26575 | 62.132378
685.5035 | 61.665165
696.741313 | 61.355621
707.979063 | 61.423786
719.216813 | 61.907352
730.454563 | 61.906513
741.692313 | 61.218719
752.930125 | 61.621704
764.167875 | 60.345951
775.405625 | 60.669807
786.643375 | 60.79755
797.881125 | 60.231045
809.118938 | 60.358391
820.356688 | 59.78825
831.594438 | 58.81617
842.832188 | 59.574127
854.069938 | 60.408321
865.30775 | 59.832745
876.5455 | 60.152798
887.78325 | 59.805393
899.021 | 59.133511
910.25875 | 59.273922
921.496563 | 59.606709
932.734313 | 59.463039
943.972063 | 59.644394
955.209813 | 59.916504
966.447563 | 59.618881
977.685375 | 59.965191
988.923125 | 60.451797
1000.160875 | 60.558468
1011.398625 | 61.11058
1022.636375 | 61.364082
1033.874188 | 60.285831
1045.111938 | 59.748398
1056.34975 | 59.92189
1067.5875 | 59.387516
1078.82525 | 59.926655
1090.063 | 59.575325
1101.30075 | 58.552193
1112.5385 | 58.893574
1123.77625 | 58.579411
1135.014 | 58.854134
1146.25175 | 58.546062
1157.4895 | 58.410149
1168.727375 | 59.407143
1179.965125 | 56.872246
1191.202875 | 57.33828
1202.440625 | 59.28392
1213.678375 | 58.755886
1224.916125 | 57.043831
1236.153875 | 57.718277
1247.391625 | 61.682861
1258.629375 | 61.005951
1269.867125 | 60.254971
1281.105 | 60.098385
1292.34275 | 59.770981
1303.5805 | 59.604675
1314.81825 | 58.805954
1326.056 | 59.102684
1337.29375 | 59.015743
1348.5315 | 59.909775
1359.76925 | 59.709198
1371.007 | 61.599716
1382.24475 | 62.075092
1393.482625 | 61.41737
1404.720375 | 60.563187
1415.958125 | 59.075996
1427.195875 | 57.819561
1438.433625 | 55.767296
1449.671375 | 55.989559
1460.909125 | 58.045723
1472.146875 | 60.946892
1483.384625 | 61.319908
1494.6225 | 61.405621
1505.86025 | 61.845501
1517.098 | 61.465649
1528.33575 | 60.319855
1539.5735 | 60.415779
1550.81125 | 59.857834
1562.049 | 58.905308
1573.28675 | 60.739799
1584.5245 | 60.676601
1595.76225 | 60.002598
1607.000125 | 59.688751