## Values
Fieldname | Fieldvalue | Fieldunit
DateTime | 5/29/2026 11:58:07 AM
Coating_BS_LimitMinAbs | 50 | g/m²
Coating_BS_Nominal | 50 | g/m²
CoilID | 833700

## LengthProfiles
Length [m] | LP_Coating_BS_Avg [g/m²]
0 | 47.459103
10.937106 | 47.540184
21.874213 | 48.65995
32.81132 | 50.307182
43.748426 | 50.563301
54.685531 | 49.835545
65.622641 | 52.664673
76.559742 | 51.003998
87.496852 | 52.422775
98.433961 | 53.267956
109.371063 | 53.84079
120.308172 | 54.160191
131.245281 | 53.768631
142.182391 | 54.675961
153.119484 | 53.817013
164.056594 | 54.603233
174.993703 | 56.562397
185.930813 | 58.490196
196.867922 | 59.012726
207.805016 | 57.468884
218.742125 | 59.312675
229.679234 | 58.528675
240.616344 | 58.842953
251.553453 | 59.586048
262.490563 | 60.678345
273.427656 | 59.523174
284.364781 | 58.460476
295.301875 | 56.823929
306.238969 | 56.224163
317.176094 | 55.382961
328.113188 | 56.583286
339.050313 | 56.345226
349.987406 | 56.406986
360.9245 | 56.933292
371.861625 | 57.16325
382.798719 | 57.177132
393.735844 | 56.725029
404.672938 | 57.398857
415.610031 | 57.387619
426.547156 | 57.014469
437.48425 | 55.344498
448.421375 | 55.046295
459.358469 | 54.791508
470.295563 | 54.835911
481.232688 | 55.8013
492.169781 | 55.011387
503.106906 | 55.1357
514.044 | 56.834019
524.981125 | 54.606113
535.918188 | 54.34803
546.855313 | 55.033195
557.792438 | 55.067245
568.729563 | 53.947601
579.666625 | 54.855122
590.60375 | 53.619476
601.540875 | 54.904018
612.477938 | 53.865318
623.415063 | 55.049286
634.352188 | 54.095139
645.28925 | 54.083839
656.226375 | 52.987522
667.1635 | 52.437847
678.100625 | 52.435703
689.037688 | 54.68137
699.974813 | 58.635601
710.911938 | 60.118252
721.849 | 58.463573
732.786125 | 57.938099
743.72325 | 57.788532
754.660375 | 60.172462
765.597438 | 59.633759
776.534563 | 59.300434
787.471688 | 59.247887
798.40875 | 60.337013
809.345875 | 59.922337
820.283 | 57.255379
831.220063 | 58.690968
842.157188 | 61.10429
853.094313 | 62.511482
864.031438 | 62.972607
874.9685 | 63.186512
885.905625 | 61.953991
896.84275 | 61.549091
907.779813 | 60.986137
918.716938 | 61.781796
929.654063 | 60.435123
940.591125 | 57.513264
951.52825 | 59.277752
962.465375 | 59.179993
973.4025 | 59.044411
984.339563 | 58.724979
995.276688 | 58.84494
1006.213813 | 58.74934
1017.150875 | 58.236237
1028.088 | 57.109341
1039.025125 | 57.824631
1049.96225 | 56.66235
1060.899375 | 56.098988
1071.836375 | 56.052612
1082.7735 | 55.296795
1093.710625 | 52.795151
1104.64775 | 52.504887
1115.584875 | 52.426662
1126.522 | 54.481388
1137.459125 | 54.514553
1148.396125 | 51.845066
1159.33325 | 54.122726
1170.270375 | 56.923355
1181.2075 | 61.250053
1192.144625 | 61.485165
1203.08175 | 61.094742
1214.018875 | 61.614574
1224.955875 | 62.357361
1235.893 | 62.297256
1246.830125 | 62.117062
1257.76725 | 57.351139
1268.704375 | 55.323936
1279.6415 | 56.561867
1290.5785 | 55.503868
1301.515625 | 55.550529
1312.45275 | 54.27375
1323.389875 | 55.167675
1334.327 | 54.481041
1345.264125 | 54.41008
1356.20125 | 53.951424
1367.13825 | 54.023415
1378.075375 | 53.036827
1389.0125 | 53.067097
1399.949625 | 52.698997
1410.88675 | 53.267052
1421.823875 | 52.254253
1432.761 | 50.863308
1443.698 | 49.044235
1454.635125 | 45.671066
1465.57225 | 45.551018
1476.509375 | 45.214359
1487.4465 | 47.41087
1498.383625 | 45.292618
1509.32075 | 44.10033
1520.25775 | 41.840172
1531.194875 | 51.142139
1542.132 | 54.022747
1553.069125 | 57.384285
1564.00625 | 54.243145
1574.943375 | 54.925415
1585.880375 | 53.505089
1596.8175 | 53.35759
1607.754625 | 54.731255
1618.69175 | 53.80624
1629.628875 | 54.317196
1640.566 | 53.997547
1651.503125 | 54.449589
1662.440125 | 53.975517
1673.37725 | 54.267567
1684.314375 | 54.469524
1695.2515 | 53.841213
1706.188625 | 54.746082
1717.12575 | 53.444866
1728.062875 | 55.269272
1738.999875 | 54.848354