## Values
Fieldname | Fieldvalue | Fieldunit
DateTime | 5/29/2026 2:06:26 PM
Coating_BS_LimitMinAbs | 50 | g/m²
Coating_BS_Nominal | 50 | g/m²
CoilID | 833540

## LengthProfiles
Length [m] | LP_Coating_BS_Avg [g/m²]
0 | 60.263863
11.37013 | 60.384026
22.74026 | 61.7286
34.110391 | 61.950142
45.48052 | 61.976944
56.850648 | 63.097759
68.220781 | 64.09053
79.590906 | 61.181049
90.961039 | 61.27924
102.331172 | 60.897236
113.701297 | 62.205551
125.07143 | 61.547413
136.441563 | 61.611588
147.811688 | 62.071533
159.181813 | 62.657391
170.551953 | 62.926342
181.922078 | 62.124725
193.292203 | 63.151627
204.662344 | 62.578999
216.032469 | 63.421036
227.402594 | 62.333057
238.772734 | 64.250717
250.142859 | 62.996899
261.512984 | 62.889557
272.883125 | 63.589386
284.25325 | 64.646263
295.623375 | 63.9711
306.9935 | 64.228218
318.363625 | 65.301483
329.733781 | 65.32827
341.103906 | 64.472748
352.474031 | 64.892265
363.844156 | 64.200813
375.214281 | 63.326622
386.584406 | 64.288445
397.954531 | 64.916389
409.324688 | 61.759827
420.694813 | 60.213264
432.064938 | 64.920555
443.435063 | 63.400978
454.805188 | 63.49477
466.175313 | 63.731926
477.545469 | 62.802277
488.915594 | 62.397682
500.285719 | 63.432053
511.655844 | 62.088608
523.025969 | 61.642506
534.396125 | 62.046265
545.76625 | 62.180756
557.136375 | 61.350693
568.5065 | 61.429001
579.876625 | 60.700138
591.24675 | 61.43211
602.616875 | 60.89547
613.987 | 60.689445
625.357125 | 60.649746
636.72725 | 59.860798
648.097375 | 59.70887
659.467563 | 59.831348
670.837688 | 59.512005
682.207813 | 59.463428
693.577938 | 58.840046
704.948063 | 57.444492
716.318188 | 58.11245
727.688313 | 58.723534
739.058438 | 58.483109
750.428563 | 57.983318
761.798688 | 56.436115
773.168813 | 58.86573
784.538938 | 58.201786
795.909063 | 57.64061
807.27925 | 56.752567
818.649375 | 57.657288
830.0195 | 58.586777
841.389625 | 59.363693
852.75975 | 59.090298
864.129875 | 58.52116
875.5 | 58.030365
886.870125 | 57.471661
898.24025 | 56.985821
909.610375 | 58.100784
920.9805 | 57.528595
932.350625 | 55.313068
943.72075 | 57.552273
955.090938 | 57.352581
966.461063 | 57.613739
977.831188 | 57.929276
989.201313 | 58.255157
1000.571438 | 56.721405
1011.941563 | 56.855404
1023.311688 | 58.039879
1034.681813 | 57.841522
1046.051938 | 57.541119
1057.422125 | 57.296082
1068.79225 | 56.156517
1080.162375 | 56.654068
1091.5325 | 56.949711
1102.902625 | 56.422726
1114.27275 | 55.777843
1125.642875 | 54.700932
1137.013 | 54.778561
1148.383125 | 54.488277
1159.75325 | 55.84549
1171.123375 | 54.475899
1182.4935 | 55.186852
1193.863625 | 54.806961
1205.23375 | 55.502808
1216.603875 | 55.185879
1227.974 | 55.179302
1239.344125 | 55.24221
1250.71425 | 55.787914
1262.084375 | 55.286755
1273.4545 | 54.782021
1284.824625 | 54.538803
1296.19475 | 54.500851
1307.564875 | 54.778648
1318.935125 | 56.127632
1330.30525 | 55.410126
1341.675375 | 55.603848
1353.0455 | 54.854454
1364.415625 | 55.478287
1375.78575 | 54.843941
1387.155875 | 54.682751
1398.526 | 53.052464
1409.896125 | 49.768135
1421.26625 | 50.381435
1432.636375 | 48.004417
1444.0065 | 54.480183
1455.376625 | 54.063805
1466.74675 | 53.038712
1478.116875 | 52.216187
1489.487 | 51.832569
1500.857125 | 51.43943
1512.22725 | 51.108788
1523.597375 | 53.764824
1534.9675 | 60.872604
1546.337625 | 62.973141
1557.70775 | 63.656685
1569.077875 | 63.402657
1580.448 | 64.864525
1591.818125 | 64.837646
1603.188375 | 65.591537
1614.5585 | 66.414314
1625.928625 | 64.776711
1637.29875 | 66.436813
1648.668875 | 66.973885
1660.039 | 66.131096
1671.409125 | 66.454254
1682.77925 | 66.040802
1694.149375 | 64.046608
1705.5195 | 66.918404
1716.889625 | 67.262299
1728.25975 | 67.034058
1739.629875 | 68.558022
1751 | 65.821106