## Values
Fieldname | Fieldvalue | Fieldunit
DateTime | 5/29/2026 3:09:12 PM
Coating_BS_LimitMinAbs | 50 | g/m²
Coating_BS_Nominal | 50 | g/m²
CoilID | 833620

## LengthProfiles
Length [m] | LP_Coating_BS_Avg [g/m²]
0 | 71.958
11.526667 | 72.564201
23.053334 | 79.573311
34.58 | 76.478317
46.106668 | 78.24469
57.633336 | 86.815323
69.16 | 85.493858
80.686672 | 87.440933
92.213336 | 91.370651
103.74 | 89.51973
115.266672 | 89.350754
126.793336 | 90.751175
138.32 | 91.730011
149.846672 | 92.082001
161.373344 | 95.145782
172.9 | 94.184303
184.426672 | 95.425026
195.953344 | 95.53791
207.48 | 96.578232
219.006672 | 97.083611
230.533344 | 95.874489
242.06 | 91.977242
253.586672 | 91.821449
265.113344 | 90.781822
276.64 | 91.816422
288.166688 | 91.55703
299.693344 | 89.173759
311.22 | 88.04248
322.746688 | 89.065903
334.273344 | 88.390572
345.8 | 90.41642
357.326688 | 89.555992
368.853344 | 89.365524
380.38 | 89.588707
391.906688 | 86.577515
403.433344 | 86.839508
414.96 | 87.307961
426.486688 | 86.821877
438.013344 | 86.666275
449.54 | 83.708115
461.066688 | 87.018394
472.593344 | 92.67482
484.12 | 78.89534
495.646688 | 78.176926
507.173344 | 80.405357
518.7 | 79.438232
530.226688 | 82.113655
541.753375 | 81.017693
553.28 | 79.401306
564.806688 | 79.84523
576.333375 | 79.312225
587.86 | 79.388763
599.386688 | 79.857201
610.913375 | 78.416649
622.44 | 79.585243
633.966688 | 78.129906
645.493375 | 74.904549
657.02 | 76.598488
668.546688 | 73.655205
680.073375 | 75.774002
691.6 | 76.09034
703.126688 | 75.895554
714.653375 | 75.362846
726.18 | 77.72496
737.706688 | 76.383522
749.233375 | 77.226372
760.76 | 76.913544
772.286688 | 75.890808
783.813375 | 78.484795
795.34 | 78.097794
806.866688 | 76.640556
818.393375 | 77.790207
829.92 | 76.676346
841.446688 | 76.307281
852.973375 | 75.373337
864.5 | 75.85215
876.026688 | 76.82383
887.553375 | 75.590729
899.08 | 74.750893
910.606688 | 75.238571
922.133375 | 73.037323
933.66 | 74.453873
945.186688 | 74.039566
956.713375 | 74.367126
968.24 | 73.315262
979.766688 | 75.469498
991.293375 | 75.259361
1002.82 | 75.592064
1014.346688 | 77.649345
1025.873375 | 75.402832
1037.4 | 81.015137
1048.92675 | 90.853561
1060.453375 | 79.441856
1071.98 | 81.76004
1083.50675 | 83.833527
1095.033375 | 82.654114
1106.56 | 82.663971
1118.08675 | 83.088036
1129.613375 | 82.309624
1141.14 | 81.84388
1152.66675 | 80.88649
1164.193375 | 78.403267
1175.72 | 75.798721
1187.24675 | 75.431747
1198.773375 | 74.423645
1210.3 | 75.650955
1221.82675 | 75.586411
1233.353375 | 74.48764
1244.88 | 75.795219
1256.40675 | 76.767532
1267.933375 | 74.24321
1279.46 | 74.60936
1290.98675 | 74.971901
1302.513375 | 75.527626
1314.04 | 76.165596
1325.56675 | 75.996811
1337.093375 | 73.26001
1348.62 | 72.869644
1360.14675 | 72.766304
1371.673375 | 72.769028
1383.2 | 72.584206
1394.72675 | 70.013229
1406.253375 | 70.359726
1417.78 | 69.021149
1429.30675 | 70.46933
1440.833375 | 69.091339
1452.36 | 71.011505
1463.88675 | 69.787338
1475.413375 | 69.38578
1486.94 | 70.230873
1498.46675 | 68.635719
1509.993375 | 69.429955
1521.52 | 72.957817
1533.04675 | 72.486595
1544.573375 | 70.548164
1556.1 | 71.884659
1567.62675 | 72.414886
1579.153375 | 74.121552
1590.68 | 73.287247
1602.20675 | 72.982513
1613.733375 | 72.51886
1625.26 | 72.883102
1636.78675 | 72.362755
1648.313375 | 72.320618
1659.84 | 73.147102
1671.36675 | 72.198112
1682.893375 | 72.251854
1694.42 | 72.913139
1705.94675 | 73.2948
1717.473375 | 71.674683
1729 | 74.206894