## Values
Fieldname | Fieldvalue | Fieldunit
DateTime | 5/29/2026 4:11:28 PM
Coating_BS_LimitMinAbs | 50 | g/m²
Coating_BS_Nominal | 50 | g/m²
CoilID | 833480

## LengthProfiles
Length [m] | LP_Coating_BS_Avg [g/m²]
0 | 70.93187
11.577182 | 70.93412
23.154363 | 71.053497
34.731547 | 70.121323
46.308727 | 71.382912
57.885906 | 72.145912
69.463094 | 71.920113
81.040273 | 71.834991
92.617453 | 73.310219
104.194633 | 73.047714
115.771813 | 73.543968
127.349 | 75.779701
138.926188 | 85.920471
150.503359 | 90.759979
162.080547 | 91.354492
173.657719 | 89.977386
185.234906 | 93.700188
196.812094 | 92.886024
208.389266 | 91.954506
219.966453 | 90.996216
231.543625 | 92.17807
243.120813 | 93.456879
254.698 | 96.725784
266.275188 | 96.351212
277.852375 | 95.730431
289.429531 | 93.055527
301.006719 | 96.185776
312.583906 | 92.807816
324.161094 | 97.300728
335.738281 | 94.495567
347.315438 | 96.440102
358.892625 | 97.788551
370.469813 | 94.046967
382.047 | 80.621887
393.624188 | 82.196136
405.201344 | 81.824142
416.778531 | 78.744064
428.355719 | 81.769005
439.932906 | 79.763359
451.510094 | 80.408859
463.08725 | 79.499825
474.664438 | 81.130394
486.241625 | 79.989418
497.818813 | 77.647644
509.396 | 77.369553
520.973188 | 75.501053
532.550375 | 78.780563
544.127563 | 78.908707
555.70475 | 79.072289
567.281875 | 76.558342
578.859063 | 77.267151
590.43625 | 77.454262
602.013438 | 78.397911
613.590625 | 78.594147
625.167813 | 80.121643
636.745 | 78.064209
648.322188 | 78.070885
659.899375 | 75.188454
671.476563 | 77.204315
683.053688 | 76.89447
694.630875 | 77.212921
706.208063 | 77.307014
717.78525 | 75.031944
729.362438 | 72.667442
740.939625 | 71.646324
752.516813 | 72.450569
764.094 | 76.034843
775.671188 | 76.259735
787.248375 | 77.010483
798.825563 | 79.545715
810.402688 | 82.639023
821.979875 | 84.893761
833.557063 | 84.09362
845.13425 | 86.181129
856.711438 | 86.607552
868.288625 | 85.301285
879.865813 | 83.080826
891.443 | 83.374771
903.020188 | 81.644859
914.597375 | 78.169632
926.1745 | 76.843094
937.751688 | 77.81179
949.328875 | 77.163528
960.906063 | 76.608009
972.48325 | 77.051598
984.060438 | 78.050262
995.637625 | 78.394852
1007.214813 | 77.709892
1018.792 | 75.114769
1030.369188 | 78.179108
1041.946375 | 78.108681
1053.5235 | 75.784836
1065.10075 | 77.216774
1076.677875 | 76.353333
1088.255125 | 80.61554
1099.83225 | 77.391335
1111.4095 | 78.784157
1122.986625 | 76.59626
1134.56375 | 72.640907
1146.141 | 70.970352
1157.718125 | 64.922768
1169.295375 | 65.144119
1180.8725 | 64.339508
1192.44975 | 65.241241
1204.026875 | 65.632721
1215.604125 | 65.547813
1227.18125 | 63.241058
1238.758375 | 63.461277
1250.335625 | 61.89135
1261.91275 | 61.327374
1273.49 | 62.073475
1285.067125 | 61.736763
1296.644375 | 61.355564
1308.2215 | 58.932476
1319.79875 | 48.765266
1331.375875 | 47.145947
1342.953125 | 48.674881
1354.53025 | 48.241322
1366.107375 | 48.147758
1377.684625 | 47.909164
1389.26175 | 44.843616
1400.839 | 44.981697
1412.416125 | 46.10672
1423.993375 | 44.301338
1435.5705 | 44.703842
1447.14775 | 44.168358
1458.724875 | 43.612751
1470.302125 | 43.85701
1481.87925 | 43.099739
1493.456375 | 43.255302
1505.033625 | 43.118858
1516.61075 | 44.723545
1528.188 | 44.465958
1539.765125 | 44.509289
1551.342375 | 45.127708
1562.9195 | 44.400913
1574.49675 | 44.905045
1586.073875 | 45.705696
1597.651125 | 46.609699
1609.22825 | 46.766304
1620.805375 | 46.727428
1632.382625 | 46.146938
1643.95975 | 46.622341
1655.537 | 46.801472
1667.114125 | 46.257614
1678.691375 | 46.308414
1690.2685 | 45.66275
1701.84575 | 46.3237
1713.422875 | 46.840336
1725.000125 | 46.608746