## Values
Fieldname | Fieldvalue | Fieldunit
DateTime | 5/29/2026 5:14:03 PM
Coating_BS_LimitMinAbs | 50 | g/m²
Coating_BS_Nominal | 50 | g/m²
CoilID | 833670

## LengthProfiles
Length [m] | LP_Coating_BS_Avg [g/m²]
0 | 52.060375
11.58 | 52.673595
23.16 | 59.398571
34.74 | 59.176834
46.32 | 59.976841
57.9 | 60.947491
69.48 | 57.206139
81.06 | 55.073456
92.64 | 55.151928
104.22 | 56.914413
115.8 | 58.051979
127.38 | 57.145367
138.96 | 57.362411
150.54 | 58.025547
162.12 | 58.969582
173.7 | 59.299984
185.28 | 59.841518
196.86 | 61.021034
208.44 | 59.698158
220.02 | 60.445877
231.6 | 62.50671
243.18 | 68.222412
254.76 | 70.038437
266.34 | 68.345955
277.92 | 69.905174
289.5 | 71.235924
301.08 | 73.635429
312.66 | 72.723061
324.24 | 72.439499
335.82 | 70.039452
347.4 | 69.476547
358.98 | 69.902061
370.56 | 69.455025
382.14 | 69.593506
393.72 | 70.733795
405.3 | 69.951897
416.88 | 69.481949
428.46 | 69.690811
440.04 | 68.13121
451.62 | 65.560303
463.2 | 66.120468
474.78 | 66.062286
486.36 | 66.443398
497.94 | 67.308731
509.52 | 64.889275
521.1 | 66.266319
532.68 | 66.103897
544.26 | 65.196594
555.84 | 67.380295
567.42 | 67.315353
579 | 66.260612
590.58 | 65.979858
602.16 | 68.495804
613.74 | 66.402718
625.32 | 69.416321
636.9 | 68.766335
648.48 | 65.819237
660.06 | 65.739929
671.64 | 67.326981
683.22 | 67.28595
694.8 | 67.815254
706.38 | 65.170036
717.96 | 63.646122
729.54 | 64.14814
741.12 | 63.987873
752.7 | 62.619366
764.28 | 64.11348
775.86 | 63.292412
787.44 | 63.459846
799.02 | 63.46484
810.6 | 61.630413
822.18 | 60.435661
833.76 | 60.279221
845.34 | 60.53286
856.92 | 60.190552
868.5 | 59.202801
880.08 | 58.370041
891.66 | 58.955204
903.24 | 58.941578
914.82 | 59.568405
926.4 | 60.185276
937.98 | 60.413937
949.56 | 60.054893
961.14 | 63.169716
972.72 | 67.414192
984.3 | 67.704338
995.88 | 67.545898
1007.46 | 68.470398
1019.04 | 68.128296
1030.62 | 67.604294
1042.2 | 69.35701
1053.78 | 67.714821
1065.36 | 68.334114
1076.94 | 68.15374
1088.52 | 66.007835
1100.1 | 66.424126
1111.68 | 64.938339
1123.26 | 60.895069
1134.84 | 59.460228
1146.42 | 58.678135
1158 | 55.956299
1169.58 | 54.154247
1181.16 | 56.395096
1192.74 | 56.183281
1204.32 | 56.594967
1215.9 | 57.164474
1227.48 | 56.24284
1239.06 | 56.148293
1250.64 | 55.653465
1262.22 | 56.051044
1273.8 | 56.460346
1285.38 | 56.096245
1296.96 | 55.443096
1308.54 | 55.054272
1320.12 | 54.657368
1331.7 | 54.248123
1343.28 | 55.604576
1354.86 | 54.348732
1366.44 | 52.150654
1378.02 | 53.300606
1389.6 | 51.421082
1401.18 | 52.734818
1412.76 | 57.068436
1424.34 | 57.614788
1435.92 | 57.37957
1447.5 | 56.621178
1459.08 | 54.841019
1470.66 | 52.5238
1482.24 | 52.461731
1493.82 | 52.583778
1505.4 | 50.507561
1516.98 | 51.445778
1528.56 | 51.039661
1540.14 | 51.942211
1551.72 | 51.148006
1563.3 | 51.764744
1574.88 | 51.675522
1586.46 | 51.891205
1598.04 | 50.736397
1609.62 | 51.375645
1621.2 | 51.390747
1632.78 | 50.846722
1644.36 | 50.899002
1655.94 | 50.761417
1667.52 | 50.015514
1679.1 | 50.590714
1690.68 | 50.545528
1702.26 | 51.18837
1713.84 | 53.604622
1725.42 | 52.806137
1737 | 51.819538