## Values
Fieldname | Fieldvalue | Fieldunit
DateTime | 5/27/2026 7:19:32 AM
Coating_BS_LimitMinAbs | 50 | g/m²
Coating_BS_Nominal | 50 | g/m²
CoilID | 825220

## LengthProfiles
Length [m] | LP_Coating_BS_Avg [g/m²]
0 | 92.371574
4.641379 | 90.501045
9.282759 | 68.457817
13.924139 | 69.05397
18.565518 | 68.882004
23.206896 | 66.974014
27.848277 | 68.747902
32.489656 | 69.516792
37.131035 | 70.387932
41.772414 | 69.364868
46.413793 | 68.837189
51.055172 | 67.702095
55.696555 | 65.330734
60.337934 | 67.197647
64.979313 | 67.467796
69.620688 | 68.62838
74.26207 | 63.862648
78.903453 | 60.630074
83.544828 | 49.103298
88.186211 | 49.760616
92.827586 | 50.291664
97.468969 | 47.169624
102.110344 | 46.843857
106.751727 | 48.239449
111.393109 | 47.744137
116.034484 | 46.860271
120.675867 | 47.674595
125.317242 | 50.555023
129.958625 | 48.47047
134.6 | 55.747189
139.241375 | 55.867527
143.882766 | 59.568256
148.524141 | 58.583534
153.165516 | 60.133251
157.806906 | 60.453976
162.448281 | 58.216228
167.089656 | 57.797588
171.731031 | 57.045864
176.372422 | 55.567253
181.013797 | 59.107361
185.655172 | 60.180164
190.296563 | 58.957485
194.937938 | 55.666309
199.579313 | 58.643688
204.220688 | 57.619797
208.862078 | 58.326332
213.503453 | 62.178383
218.144828 | 61.136265
222.786219 | 58.887318
227.427594 | 58.633503
232.068969 | 58.35738
236.710344 | 59.165436
241.351734 | 61.005711
245.993109 | 59.981411
250.634484 | 58.821358
255.275859 | 58.236
259.91725 | 59.115635
264.558625 | 60.872475
269.2 | 61.336353
273.841375 | 60.896729
278.48275 | 61.777645
283.124156 | 61.267216
287.765531 | 59.96962
292.406906 | 64.497025
297.048281 | 63.140957
301.689656 | 63.007828
306.331031 | 62.342289
310.972406 | 66.352798
315.613813 | 65.529648
320.255188 | 68.96611
324.896563 | 67.156822
329.537938 | 68.223045
334.179313 | 69.431213
338.820688 | 66.436577
343.462063 | 67.439789
348.103469 | 68.600471
352.744844 | 66.738617
357.386219 | 67.354607
362.027594 | 67.917641
366.668969 | 66.427017
371.310344 | 64.560661
375.951719 | 63.893204
380.593125 | 65.845665
385.2345 | 65.980415
389.875875 | 65.417389
394.51725 | 64.527473
399.158625 | 57.187931
403.8 | 57.380989
408.441375 | 57.249447
413.082781 | 58.294674
417.724156 | 58.582523
422.365531 | 59.091286
427.006906 | 58.859657
431.648281 | 59.072418
436.289656 | 57.847889
440.931031 | 59.23793
445.572438 | 59.853222
450.213813 | 60.612518
454.855188 | 61.382675
459.496563 | 61.018089
464.137938 | 61.685909
468.779313 | 59.38187
473.420688 | 60.039345
478.062063 | 60.48362
482.703469 | 56.951782
487.344844 | 58.665966
491.986219 | 58.461147
496.627594 | 57.92865
501.268969 | 58.664776
505.910344 | 59.999657
510.551719 | 60.156349
515.193125 | 59.355465
519.8345 | 60.555801
524.475875 | 58.351406
529.11725 | 56.707672
533.758625 | 59.497402
538.4 | 58.950317
543.041375 | 60.113441
547.68275 | 60.498619
552.324125 | 59.402843
556.9655 | 59.280411
561.606938 | 59.560349
566.248313 | 58.221436
570.889688 | 60.476723
575.531063 | 59.306622
580.172438 | 62.332973
584.813813 | 61.61731
589.455188 | 60.025009
594.096563 | 59.979084
598.737938 | 60.194984
603.379313 | 60.408241
608.020688 | 60.292698
612.662063 | 60.509453
617.303438 | 59.342243
621.944813 | 58.944191
626.586188 | 56.505112
631.227625 | 60.354889
635.869 | 59.163437
640.510375 | 59.584957
645.15175 | 61.541855
649.793125 | 60.009987
654.4345 | 59.429222
659.075875 | 60.385296
663.71725 | 60.575218
668.358625 | 63.207294
673 | 62.165104