## Values
Fieldname | Fieldvalue | Fieldunit
DateTime | 5/27/2026 8:18:51 AM
Coating_BS_LimitMinAbs | 50 | g/m²
Coating_BS_Nominal | 50 | g/m²
CoilID | 825220

## LengthProfiles
Length [m] | LP_Coating_BS_Avg [g/m²]
0 | 57.861374
4.910569 | 28.19994
9.821139 | 58.032646
14.731708 | 55.767799
19.642277 | 57.333447
24.552848 | 58.05595
29.463416 | 60.252243
34.373984 | 58.438496
39.284555 | 59.067982
44.195125 | 57.238377
49.105695 | 56.446098
54.016262 | 57.247814
58.926832 | 55.06892
63.837402 | 56.90448
68.747969 | 54.974117
73.658539 | 55.315678
78.569109 | 53.795971
83.47968 | 52.936825
88.39025 | 53.789276
93.30082 | 53.966621
98.211391 | 55.666473
103.121953 | 53.59074
108.032523 | 54.674484
112.943094 | 54.537369
117.853664 | 54.232914
122.764234 | 55.063828
127.674805 | 54.743744
132.585375 | 55.131779
137.495938 | 54.174465
142.406516 | 52.780548
147.317078 | 52.826241
152.227656 | 54.09153
157.138219 | 53.87426
162.048781 | 53.164654
166.959359 | 53.033016
171.869922 | 52.758854
176.7805 | 52.843124
181.691063 | 51.994331
186.601641 | 54.92831
191.512203 | 59.467068
196.422781 | 60.731766
201.333344 | 60.816219
206.243906 | 59.674335
211.154484 | 60.683945
216.065047 | 61.802948
220.975625 | 63.483662
225.886188 | 63.776127
230.796766 | 62.699734
235.707328 | 60.357029
240.617891 | 60.747444
245.528469 | 58.448914
250.439031 | 59.718544
255.349609 | 58.369644
260.260172 | 57.288715
265.17075 | 57.927795
270.081313 | 57.254646
274.991875 | 58.645123
279.902438 | 60.014751
284.813031 | 58.718056
289.723594 | 64.852402
294.634156 | 66.701073
299.544719 | 67.727554
304.455313 | 68.561554
309.365875 | 66.554001
314.276438 | 66.554993
319.187 | 66.170502
324.097563 | 64.908592
329.008156 | 64.937012
333.918719 | 65.523697
338.829281 | 64.216232
343.739844 | 61.818279
348.650438 | 60.069027
353.561 | 61.585476
358.471563 | 59.89431
363.382125 | 61.09552
368.292688 | 62.770664
373.203281 | 64.320961
378.113844 | 64.031769
383.024406 | 65.987083
387.934969 | 66.056526
392.845563 | 61.870232
397.756125 | 62.861938
402.666688 | 63.628296
407.57725 | 63.658394
412.487813 | 62.838715
417.398406 | 60.661266
422.308969 | 60.253712
427.219531 | 60.634159
432.130094 | 62.322937
437.040656 | 64.371727
441.95125 | 65.357849
446.861813 | 63.243504
451.772375 | 63.267361
456.682938 | 63.729073
461.593531 | 62.667645
466.504094 | 65.849472
471.414656 | 62.990051
476.325219 | 66.709602
481.235781 | 63.353676
486.146375 | 61.443718
491.056938 | 63.110424
495.9675 | 61.432636
500.878063 | 60.636158
505.788656 | 61.196251
510.699219 | 60.988472
515.609781 | 61.73101
520.520344 | 59.602051
525.430938 | 57.293755
530.3415 | 61.035069
535.252063 | 59.906441
540.162625 | 62.640572
545.073188 | 64.626091
549.98375 | 63.046272
554.894313 | 65.206429
559.804875 | 64.224953
564.7155 | 65.520363
569.626063 | 69.25415
574.536625 | 70.16481
579.447188 | 69.0298
584.35775 | 67.005173
589.268313 | 65.183327
594.178875 | 68.626526
599.089438 | 67.054665
604 | 66.562813