## Values
Fieldname | Fieldvalue | Fieldunit
DateTime | 5/27/2026 11:20:55 AM
Coating_BS_LimitMinAbs | 50 | g/m²
Coating_BS_Nominal | 50 | g/m²
CoilID | 825220

## LengthProfiles
Length [m] | LP_Coating_BS_Avg [g/m²]
0 | 58.307438
4.909091 | 58.08046
9.818182 | 55.740963
14.727272 | 57.579498
19.636363 | 58.888393
24.545453 | 59.124104
29.454545 | 60.121761
34.363637 | 55.54026
39.272727 | 57.916138
44.181816 | 58.137222
49.090906 | 60.500149
54 | 61.235886
58.90909 | 62.472218
63.81818 | 65.150887
68.727273 | 73.782928
73.636359 | 74.953163
78.545453 | 74.604187
83.454547 | 72.759918
88.363633 | 71.323845
93.272727 | 73.88472
98.181813 | 76.695877
103.090906 | 73.870293
108 | 76.195007
112.909086 | 73.419769
117.81818 | 72.19474
122.727273 | 73.34803
127.636359 | 73.583115
132.545453 | 72.697716
137.454547 | 75.730171
142.363641 | 73.333084
147.272719 | 73.700554
152.181813 | 60.620972
157.090906 | 61.336777
162 | 61.512821
166.909094 | 56.67881
171.818172 | 57.40625
176.727266 | 56.926346
181.636359 | 55.810364
186.545453 | 55.304497
191.454547 | 56.823788
196.363625 | 52.995914
201.272719 | 55.650208
206.181813 | 60.319901
211.090906 | 68.719933
216 | 68.685394
220.909094 | 66.645638
225.818172 | 58.3881
230.727266 | 58.833126
235.636359 | 58.189999
240.545453 | 58.98254
245.454547 | 57.114124
250.363625 | 57.726547
255.272719 | 57.052399
260.181813 | 55.915283
265.090906 | 57.250446
270 | 56.281151
274.909094 | 57.472691
279.818188 | 55.849609
284.727281 | 54.084259
289.636344 | 57.539707
294.545438 | 55.980923
299.454531 | 55.39888
304.363625 | 56.777412
309.272719 | 58.509823
314.181813 | 60.142582
319.090906 | 62.210873
324 | 60.838005
328.909094 | 61.169891
333.818188 | 59.900028
338.727281 | 58.409824
343.636344 | 57.839283
348.545438 | 58.332405
353.454531 | 58.700237
358.363625 | 59.079723
363.272719 | 59.121239
368.181813 | 58.757072
373.090906 | 57.450924
378 | 58.78854
382.909094 | 58.344997
387.818188 | 58.87035
392.72725 | 60.191486
397.636344 | 59.892876
402.545438 | 59.777039
407.454531 | 59.083206
412.363625 | 61.693043
417.272719 | 62.112495
422.181813 | 60.645752
427.090906 | 62.612453
432 | 59.039104
436.909094 | 60.807549
441.818188 | 61.693626
446.72725 | 61.57254
451.636344 | 62.225266
456.545438 | 59.134914
461.454531 | 58.468388
466.363625 | 57.902325
471.272719 | 58.577709
476.181813 | 59.292664
481.090906 | 62.062969
486 | 59.86079
490.909094 | 58.619057
495.818188 | 59.168823
500.72725 | 60.439114
505.636344 | 62.623806
510.545438 | 59.416107
515.454531 | 62.226776
520.363625 | 60.724911
525.272688 | 59.106037
530.181813 | 60.175884
535.090875 | 60.228786
540 | 58.472763