## Values
Fieldname | Fieldvalue | Fieldunit
DateTime | 5/27/2026 6:29:17 PM
Coating_BS_LimitMinAbs | 138 | g/m²
Coating_BS_Nominal | 138 | g/m²
CoilID | 823930

## LengthProfiles
Length [m] | LP_Coating_BS_Avg [g/m²]
0 | 155.31842
4.985815 | 153.54303
9.971631 | 130.525452
14.957446 | 109.584084
19.943262 | 106.113846
24.929078 | 107.321289
29.914893 | 101.39827
34.900707 | 140.328125
39.886523 | 141.509781
44.87234 | 137.86203
49.858156 | 142.007065
54.843969 | 130.821014
59.829785 | 129.800507
64.815602 | 132.013641
69.801414 | 131.215378
74.787234 | 131.057739
79.773047 | 129.851608
84.758859 | 132.398544
89.74468 | 132.788269
94.730492 | 134.754852
99.716313 | 134.932968
104.702125 | 137.28476
109.687938 | 135.598923
114.673758 | 129.291855
119.65957 | 137.253815
124.645383 | 129.701965
129.631203 | 134.982025
134.617016 | 137.486053
139.602828 | 136.067078
144.588641 | 136.476715
149.574469 | 130.954865
154.560281 | 136.030319
159.546094 | 136.431259
164.531906 | 138.211517
169.517719 | 138.920654
174.503547 | 143.554169
179.489359 | 137.685455
184.475172 | 140.177536
189.460984 | 133.281235
194.446797 | 139.219055
199.432625 | 135.899643
204.418438 | 124.739937
209.40425 | 138.570786
214.390063 | 140.180817
219.375875 | 133.147141
224.361688 | 139.459915
229.347516 | 134.071762
234.333328 | 136.436432
239.319141 | 135.890366
244.304953 | 130.954437
249.290766 | 134.339157
254.276594 | 130.27327
259.262406 | 134.017242
264.248219 | 139.791321
269.234031 | 140.417694
274.219844 | 144.311951
279.205656 | 138.949387
284.191469 | 137.728241
289.177281 | 137.181305
294.163125 | 132.759506
299.148938 | 135.186157
304.13475 | 135.768738
309.120563 | 137.718033
314.106375 | 137.032135
319.092188 | 132.892822
324.078 | 134.577652
329.063813 | 143.955276
334.049625 | 131.70372
339.035438 | 133.064514
344.02125 | 127.901764
349.007094 | 127.292213
353.992906 | 127.268471
358.978719 | 127.114105
363.964531 | 126.918861
368.950344 | 129.92067
373.936156 | 126.63044
378.921969 | 129.779846
383.907781 | 124.381233
388.893594 | 130.567017
393.879406 | 124.705513
398.86525 | 127.233826
403.851063 | 126.659142
408.836875 | 128.906128
413.822688 | 133.766312
418.8085 | 130.608078
423.794313 | 125.284477
428.780125 | 128.992554
433.765938 | 121.920174
438.75175 | 128.688614
443.737563 | 131.189224
448.723375 | 127.541603
453.709219 | 125.97226
458.695031 | 125.493179
463.680844 | 129.116043
468.666656 | 129.19519
473.652469 | 124.477013
478.638281 | 128.128204
483.624094 | 125.639214
488.609906 | 124.303635
493.595719 | 130.329956
498.581531 | 127.955307
503.567344 | 131.879944
508.553188 | 130.99437
513.539 | 132.268982
518.524813 | 133.341309
523.510625 | 137.485001
528.496438 | 133.706085
533.48225 | 132.167999
538.468063 | 132.984695
543.453875 | 138.321259
548.439688 | 134.381912
553.4255 | 133.385452
558.411313 | 138.061569
563.397125 | 134.998566
568.382938 | 135.158112
573.36875 | 134.25
578.354563 | 133.849426
583.340375 | 132.964722
588.32625 | 130.618347
593.312063 | 134.699905
598.297875 | 129.353699
603.283688 | 130.549484
608.2695 | 129.889328
613.255313 | 126.880913
618.241125 | 123.806274
623.226938 | 127.810104
628.21275 | 134.198624
633.198563 | 134.522278
638.184375 | 126.705757
643.170188 | 128.524979
648.156 | 128.622787
653.141813 | 125.860802
658.127625 | 125.045921
663.113438 | 125.766289
668.09925 | 124.876251
673.085063 | 124.922424
678.070875 | 121.855774
683.056688 | 125.513519
688.0425 | 133.919952
693.028375 | 127.845894
698.014188 | 127.032516
703 | 130.073074