## Values
Fieldname | Fieldvalue | Fieldunit
DateTime | 5/27/2026 7:31:33 PM
Coating_BS_LimitMinAbs | 138 | g/m²
Coating_BS_Nominal | 138 | g/m²
CoilID | 827880

## LengthProfiles
Length [m] | LP_Coating_BS_Avg [g/m²]
0 | 69.917404
6.205882 | 69.70459
12.411765 | 66.19706
18.617646 | 68.87426
24.823529 | 134.053986
31.029412 | 140.979462
37.235293 | 143.828979
43.441176 | 139.517944
49.647059 | 141.333313
55.852941 | 141.473358
62.058824 | 142.678055
68.264703 | 143.592636
74.470586 | 147.742828
80.676469 | 149.69519
86.882352 | 148.700119
93.088234 | 147.493774
99.294117 | 146.959259
105.5 | 144.906097
111.705883 | 142.863312
117.911766 | 144.950638
124.117648 | 143.035645
130.323531 | 146.139847
136.529406 | 142.895218
142.735297 | 140.085953
148.941172 | 137.617981
155.147063 | 139.255341
161.352938 | 138.025833
167.558828 | 138.142746
173.764703 | 137.320435
179.970594 | 137.957474
186.176469 | 141.797211
192.382359 | 141.733932
198.588234 | 142.119751
204.794109 | 144.978485
211 | 144.515945
217.205875 | 143.170807
223.411766 | 142.923584
229.617641 | 140.177765
235.823531 | 141.676025
242.029406 | 140.20842
248.235297 | 140.537857
254.441172 | 142.838928
260.647063 | 141.036926
266.852938 | 138.640244
273.058813 | 137.24707
279.264719 | 137.732864
285.470594 | 138.172623
291.676469 | 139.069397
297.882344 | 139.024994
304.088219 | 136.196274
310.294125 | 134.569153
316.5 | 140.394592
322.705875 | 139.90921
328.91175 | 137.679428
335.117656 | 135.02037
341.323531 | 135.814316
347.529406 | 135.007111
353.735281 | 136.597672
359.941188 | 138.119598
366.147063 | 136.73584
372.352938 | 136.428864
378.558813 | 137.606293
384.764719 | 138.651382
390.970594 | 136.530609
397.176469 | 135.368118
403.382344 | 134.973373
409.588219 | 132.99321
415.794125 | 135.298233
422 | 133.609039
428.205875 | 136.159317
434.41175 | 133.838989
440.617656 | 133.290146
446.823531 | 128.606842
453.029406 | 49.106575
459.235281 | 42.136108
465.441188 | 58.665298
471.647063 | 59.267956
477.852938 | 72.7388
484.058813 | 73.647148
490.264719 | 73.858307
496.470594 | 72.634666
502.676469 | 70.172676
508.882344 | 71.393059
515.088219 | 72.524139
521.294125 | 71.884598
527.5 | 89.421387
533.705875 | 131.201462
539.91175 | 133.050659
546.117625 | 133.375488
552.3235 | 133.250046
558.529438 | 133.220123
564.735313 | 133.769424
570.941188 | 134.388474
577.147063 | 135.636551
583.352938 | 135.340714
589.558813 | 135.469833
595.764688 | 134.830582
601.970563 | 134.875168
608.176438 | 134.260361
614.382375 | 133.865051
620.58825 | 132.880981
626.794125 | 132.867432
633 | 132.512619
639.205875 | 133.31633
645.41175 | 133.701675
651.617625 | 135.119476
657.8235 | 137.94458
664.029438 | 135.882034
670.235313 | 134.352036
676.441188 | 135.502686
682.647063 | 133.603714
688.852938 | 130.205002
695.058813 | 131.447433
701.264688 | 130.423767
707.470563 | 129.289185
713.676438 | 131.236725
719.882375 | 130.441681
726.08825 | 132.355453
732.294125 | 128.397934
738.5 | 131.018356
744.705875 | 129.052628
750.91175 | 130.212189
757.117625 | 127.673256
763.3235 | 128.936935
769.529438 | 129.566879
775.735313 | 127.659927
781.941188 | 129.348328
788.147063 | 128.059357
794.352938 | 129.674286
800.558813 | 129.33989
806.764688 | 128.337753
812.970563 | 130.595062
819.176438 | 131.031082
825.382375 | 131.094055
831.58825 | 128.994919
837.794125 | 129.302994
844 | 129.300308
850.205875 | 130.775085
856.41175 | 130.994736
862.617625 | 130.579224
868.8235 | 131.334076
875.029438 | 131.912888
881.235313 | 130.007004
887.441188 | 130.12323
893.647063 | 128.587631
899.852938 | 129.504379
906.058813 | 125.914078
912.264688 | 127.267166
918.470563 | 130.604599
924.676438 | 133.755295
930.882375 | 130.668396
937.08825 | 133.065308
943.294125 | 129.507629
949.5 | 130.569504
955.705875 | 133.109772
961.91175 | 130.58931
968.117625 | 132.236572
974.3235 | 130.319595
980.529438 | 130.29245
986.735313 | 130.690186
992.941188 | 129.720154
999.147063 | 131.353287
1005.352938 | 135.778656
1011.558813 | 137.494217
1017.764688 | 136.255798
1023.970563 | 136.229141
1030.176438 | 136.417511
1036.382375 | 136.27446
1042.58825 | 141.083649
1048.794125 | 138.400055
1055 | 139.574402