## Values
Fieldname | Fieldvalue | Fieldunit
DateTime | 5/27/2026 8:58:11 PM
Coating_BS_LimitMinAbs | 138 | g/m²
Coating_BS_Nominal | 138 | g/m²
CoilID | 822650

## LengthProfiles
Length [m] | LP_Coating_BS_Avg [g/m²]
0 | 136.92038
7.725807 | 136.919846
15.451613 | 136.624207
23.17742 | 134.036148
30.903227 | 134.523621
38.629031 | 134.240784
46.35484 | 143.255692
54.080648 | 133.902176
61.806453 | 131.616959
69.532258 | 135.992142
77.258063 | 131.208481
84.983875 | 131.788162
92.70968 | 122.373238
100.435484 | 111.583275
108.161297 | 112.042999
115.887102 | 113.124611
123.612906 | 113.232193
131.338719 | 110.333687
139.064516 | 106.43425
146.790328 | 108.1353
154.516125 | 115.20105
162.241938 | 108.788254
169.96775 | 111.30481
177.693547 | 112.0905
185.419359 | 116.82341
193.145172 | 141.634247
200.870969 | 142.286163
208.596781 | 139.975128
216.322594 | 141.915558
224.048391 | 142.079254
231.774203 | 138.198807
239.5 | 141.770889
247.225813 | 139.781784
254.951625 | 136.669922
262.677438 | 135.496933
270.403219 | 133.842896
278.129031 | 133.290512
285.854844 | 133.26683
293.580656 | 131.127777
301.306469 | 132.929092
309.03225 | 131.652908
316.758063 | 131.404129
324.483875 | 132.969406
332.209688 | 130.68161
339.9355 | 131.064606
347.661313 | 130.294846
355.387094 | 129.454758
363.112906 | 130.478821
370.838719 | 132.743713
378.564531 | 133.710785
386.290344 | 129.427963
394.016125 | 129.709244
401.741938 | 130.686142
409.46775 | 129.120865
417.193563 | 130.409775
424.919375 | 129.565353
432.645188 | 132.23468
440.370969 | 130.526154
448.096781 | 130.401169
455.822594 | 133.14447
463.548406 | 131.602829
471.274219 | 128.690765
479 | 131.501587
486.725813 | 130.450958
494.451625 | 128.20285
502.177438 | 127.584839
509.90325 | 129.037521
517.629031 | 129.469269
525.354875 | 128.554016
533.080688 | 131.344101
540.806438 | 128.889847
548.53225 | 128.194672
556.258063 | 129.461258
563.983875 | 129.284714
571.709688 | 128.49884
579.4355 | 127.815346
587.161313 | 129.115631
594.887125 | 127.281891
602.612938 | 127.25946
610.33875 | 126.367584
618.0645 | 125.595261
625.790313 | 128.233017
633.516125 | 128.633896
641.241938 | 129.699753
648.96775 | 127.029823
656.693563 | 127.680489
664.419375 | 127.026215
672.145188 | 125.450272
679.871 | 127.091042
687.596813 | 127.205154
695.322625 | 125.489342
703.048375 | 125.399338
710.774188 | 126.774605
718.5 | 126.308197
726.225813 | 125.487251
733.951625 | 127.629402
741.677438 | 128.326599
749.40325 | 127.197632
757.129063 | 123.696136
764.854875 | 124.779129
772.580688 | 124.885109
780.3065 | 126.325546
788.03225 | 125.15007
795.758063 | 125.943062
803.483875 | 122.681114
811.209688 | 125.23037
818.9355 | 125.526085
826.661313 | 120.637558
834.387125 | 121.791634
842.112938 | 123.778824
849.83875 | 124.052574
857.564563 | 121.71656
865.290375 | 123.655235
873.016125 | 119.3489
880.741938 | 118.045372
888.46775 | 118.384995
896.193563 | 115.612335
903.919375 | 123.501511
911.645188 | 121.658646
919.371 | 112.959114
927.096813 | 109.238388
934.822625 | 105.593758
942.548438 | 107.049065
950.274188 | 104.922104
958 | 106.925797