## Values
Fieldname | Fieldvalue | Fieldunit
DateTime | 5/27/2026 10:14:26 PM
Coating_BS_LimitMinAbs | 50 | g/m²
Coating_BS_Nominal | 50 | g/m²
CoilID | 834970

## LengthProfiles
Length [m] | LP_Coating_BS_Avg [g/m²]
0 | 49.581509
8.197452 | 49.574024
16.394904 | 48.21209
24.592355 | 48.656296
32.789809 | 47.732784
40.987262 | 47.491035
49.184711 | 49.587093
57.382164 | 49.521561
65.579617 | 50.869381
73.77707 | 50.287704
81.974523 | 49.117401
90.171977 | 49.708042
98.369422 | 48.294292
106.566875 | 48.033813
114.764328 | 48.80843
122.961781 | 49.929161
131.159234 | 50.855488
139.356688 | 48.66988
147.554141 | 49.55431
155.751594 | 49.528507
163.949047 | 49.630325
172.1465 | 50.614727
180.343953 | 50.671017
188.541406 | 49.060921
196.738844 | 49.008984
204.936297 | 48.682594
213.13375 | 51.284023
221.331203 | 50.759979
229.528656 | 50.131096
237.726109 | 50.945904
245.923563 | 52.391449
254.121016 | 52.827457
262.318469 | 54.217865
270.515906 | 55.091129
278.713375 | 55.601738
286.910813 | 56.856289
295.108281 | 56.019699
303.305719 | 56.427158
311.503188 | 56.430855
319.700625 | 56.950352
327.898094 | 55.51601
336.095531 | 56.249123
344.293 | 55.499901
352.490438 | 55.381535
360.687906 | 57.226067
368.885344 | 58.631042
377.082813 | 57.323654
385.28025 | 57.131451
393.477688 | 58.126442
401.675156 | 57.495811
409.872594 | 58.743275
418.070063 | 58.356205
426.2675 | 58.594936
434.464969 | 58.648632
442.662406 | 57.936249
450.859875 | 58.201851
459.057313 | 59.762245
467.254781 | 57.083191
475.452219 | 55.940659
483.649688 | 54.377914
491.847125 | 53.546665
500.044594 | 53.440914
508.242031 | 53.294876
516.4395 | 52.859165
524.636938 | 53.911121
532.834375 | 53.224884
541.031813 | 55.760887
549.229313 | 58.369064
557.42675 | 57.625427
565.624188 | 57.993504
573.821625 | 58.551483
582.019125 | 58.067394
590.216563 | 58.862892
598.414 | 59.38131
606.611438 | 60.744007
614.808938 | 61.328354
623.006375 | 60.428493
631.203813 | 60.694466
639.40125 | 61.544228
647.59875 | 61.274761
655.796188 | 60.862827
663.993625 | 59.493996
672.191063 | 60.574436
680.3885 | 60.387569
688.586 | 61.689793
696.783438 | 60.764656
704.980875 | 59.078094
713.178313 | 58.09845
721.375813 | 59.385788
729.57325 | 58.673416
737.770688 | 58.523602
745.968125 | 57.558754
754.165625 | 57.272461
762.363063 | 58.198254
770.5605 | 61.11705
778.757938 | 60.944397
786.955375 | 59.350533
795.152875 | 59.995861
803.350313 | 59.824539
811.54775 | 60.551231
819.745188 | 59.498241
827.942688 | 59.357548
836.140125 | 60.504475
844.337563 | 60.293594
852.535 | 60.971485
860.7325 | 59.413094
868.929938 | 59.747463
877.127375 | 59.858276
885.324813 | 51.546158
893.522313 | 53.881935
901.71975 | 63.43375
909.917188 | 51.04504
918.114625 | 73.467979
926.312063 | 57.257664
934.509563 | 57.079498
942.707 | 55.597618
950.904438 | 53.753075
959.101875 | 54.929249
967.299375 | 54.69025
975.496813 | 49.897278
983.69425 | 50.045765
991.891688 | 48.823963
1000.089188 | 49.868919
1008.286625 | 48.406982
1016.484063 | 50.286259
1024.6815 | 50.713154
1032.879 | 51.928204
1041.076438 | 48.604187
1049.273875 | 50.128857
1057.471375 | 49.819202
1065.66875 | 52.299553
1073.86625 | 54.208973
1082.063625 | 54.790749
1090.261125 | 55.818913
1098.458625 | 55.581085
1106.656 | 55.276726
1114.8535 | 54.129276
1123.051 | 53.93195
1131.248375 | 53.453522
1139.445875 | 51.906521
1147.64325 | 52.668732
1155.84075 | 53.002106
1164.03825 | 52.296856
1172.235625 | 58.295452
1180.433125 | 52.747097
1188.6305 | 53.421387
1196.828 | 52.147247
1205.0255 | 50.527699
1213.222875 | 51.856373
1221.420375 | 51.751606
1229.617875 | 52.110653
1237.81525 | 52.611141
1246.01275 | 52.211685
1254.210125 | 51.477242
1262.407625 | 51.549152
1270.605125 | 53.321156
1278.8025 | 53.780487
1287 | 57.524147