## Values
Fieldname | Fieldvalue | Fieldunit
DateTime | 5/28/2026 12:41:46 AM
Coating_BS_LimitMinAbs | 50 | g/m²
Coating_BS_Nominal | 50 | g/m²
CoilID | 835000

## LengthProfiles
Length [m] | LP_Coating_BS_Avg [g/m²]
0 | 49.978905
8.965518 | 49.926758
17.931035 | 49.402103
26.896553 | 50.542645
35.86207 | 50.176083
44.827586 | 50.213547
53.793105 | 50.924068
62.758625 | 50.711033
71.724141 | 50.849888
80.689656 | 50.181416
89.655172 | 49.957863
98.620695 | 50.997166
107.586211 | 50.569061
116.551727 | 52.30719
125.51725 | 50.093277
134.482766 | 49.845592
143.448281 | 49.276047
152.413797 | 49.845009
161.379313 | 51.639633
170.344828 | 51.224171
179.310344 | 52.304382
188.275875 | 51.312412
197.241391 | 51.817284
206.206906 | 52.080082
215.172422 | 51.675705
224.137938 | 54.480381
233.103453 | 54.279255
242.068969 | 55.775558
251.0345 | 55.279232
260.000016 | 55.296139
268.965531 | 58.12355
277.931031 | 57.754204
286.896563 | 58.530163
295.862094 | 57.460022
304.827594 | 57.314758
313.793125 | 58.162163
322.758625 | 58.952965
331.724156 | 58.956028
340.689656 | 59.10532
349.655188 | 58.643475
358.620688 | 58.293732
367.586219 | 59.439102
376.55175 | 58.164516
385.51725 | 58.341625
394.482781 | 58.147797
403.448281 | 57.288082
412.413813 | 58.833031
421.379313 | 57.39727
430.344844 | 57.716572
439.310375 | 58.038578
448.275875 | 57.764328
457.241406 | 57.506683
466.206906 | 56.225346
475.172438 | 57.365097
484.137938 | 57.637997
493.103469 | 57.898724
502.069 | 57.090267
511.0345 | 57.572258
520.000031 | 53.543076
528.965563 | 54.916538
537.931063 | 57.357586
546.896563 | 60.099304
555.862063 | 61.75172
564.827625 | 62.782368
573.793125 | 61.224056
582.758625 | 60.362343
591.724188 | 58.455978
600.689688 | 60.785175
609.655188 | 59.469097
618.620688 | 60.027054
627.58625 | 59.411541
636.55175 | 60.307884
645.51725 | 60.237602
654.482813 | 60.650669
663.448313 | 58.263321
672.413813 | 56.354828
681.379313 | 57.900398
690.344875 | 58.469494
699.310375 | 59.582825
708.275875 | 57.705254
717.241375 | 58.473087
726.206938 | 58.822327
735.172438 | 58.4095
744.137938 | 56.618973
753.1035 | 58.036949
762.069 | 57.719612
771.0345 | 58.545605
780 | 58.683529
788.965563 | 57.733101
797.931063 | 56.640175
806.896563 | 55.624405
815.862125 | 56.77248
824.827625 | 54.824795
833.793125 | 55.202408
842.758625 | 55.331005
851.724188 | 54.588993
860.689688 | 55.33025
869.655188 | 55.790279
878.62075 | 54.43586
887.58625 | 55.010372
896.55175 | 55.492027
905.51725 | 56.187244
914.482813 | 54.958614
923.448313 | 56.011063
932.413813 | 54.776821
941.379375 | 55.700809
950.344875 | 55.990498
959.310375 | 56.05352
968.275875 | 54.747517
977.241438 | 55.657597
986.206938 | 55.86813
995.172438 | 55.957085
1004.138 | 54.907944
1013.1035 | 54.719723
1022.069 | 54.923252
1031.0345 | 54.414463
1040.000063 | 54.513657
1048.9655 | 53.520679
1057.931125 | 54.619946
1066.896625 | 55.342716
1075.862125 | 54.166946
1084.827625 | 54.394646
1093.793125 | 53.449135
1102.758625 | 54.338737
1111.724125 | 54.396233
1120.68975 | 54.090569
1129.65525 | 52.926922
1138.62075 | 53.179718
1147.58625 | 53.438343
1156.55175 | 53.652016
1165.51725 | 52.975769
1174.48275 | 54.144363
1183.448375 | 53.081451
1192.413875 | 52.734089
1201.379375 | 53.638924
1210.344875 | 59.502525
1219.310375 | 59.429905
1228.275875 | 61.711857
1237.241375 | 59.150677
1246.207 | 52.820599
1255.1725 | 52.98473
1264.138 | 52.066963
1273.1035 | 53.817459
1282.069 | 54.39333
1291.0345 | 56.892082
1300 | 56.412155