## Values
Fieldname | Fieldvalue | Fieldunit
DateTime | 5/28/2026 1:54:10 AM
Coating_BS_LimitMinAbs | 50 | g/m²
Coating_BS_Nominal | 50 | g/m²
CoilID | 835020

## LengthProfiles
Length [m] | LP_Coating_BS_Avg [g/m²]
0 | 57.88047
7.488506 | 57.933838
14.977012 | 58.490429
22.465518 | 57.759903
29.954023 | 59.192608
37.442531 | 57.972939
44.931035 | 57.67157
52.419539 | 57.080013
59.908047 | 57.548717
67.396555 | 57.961426
74.885063 | 58.059772
82.373563 | 57.126934
89.86207 | 56.453011
97.350578 | 57.336578
104.839078 | 57.168812
112.327586 | 57.572266
119.816094 | 57.60778
127.304602 | 57.982143
134.793109 | 58.873363
142.281609 | 58.804474
149.770125 | 59.781979
157.258625 | 59.423508
164.747125 | 59.32217
172.235641 | 60.804409
179.724141 | 60.75436
187.212641 | 61.357002
194.701156 | 60.692715
202.189656 | 61.469975
209.678156 | 62.376583
217.166672 | 62.039146
224.655172 | 61.688633
232.143688 | 62.156895
239.632188 | 62.724556
247.120688 | 60.096127
254.609203 | 61.714005
262.097703 | 61.915543
269.586219 | 61.013817
277.074719 | 59.834026
284.563219 | 58.450722
292.051719 | 58.767101
299.54025 | 57.669861
307.02875 | 57.713211
314.51725 | 57.427502
322.00575 | 57.905659
329.49425 | 59.078056
336.98275 | 58.593456
344.471281 | 57.95779
351.959781 | 56.829636
359.448281 | 58.047626
366.936781 | 58.970154
374.425281 | 59.223156
381.913813 | 57.845867
389.402313 | 57.962196
396.890813 | 57.30146
404.379313 | 51.496895
411.867813 | 53.365719
419.356313 | 53.702354
426.844844 | 52.731567
434.333344 | 54.62384
441.821844 | 53.382931
449.310344 | 53.860462
456.798844 | 53.117599
464.287375 | 54.319683
471.775875 | 52.057854
479.264375 | 52.111824
486.752875 | 51.595127
494.241375 | 50.772141
501.729906 | 51.136604
509.218406 | 51.446747
516.706906 | 50.481041
524.195406 | 50.79768
531.683938 | 50.895515
539.172438 | 50.781109
546.660938 | 50.294094
554.149438 | 50.686588
561.637938 | 52.194748
569.126438 | 50.789268
576.614938 | 50.945095
584.103438 | 51.088177
591.591938 | 51.006882
599.0805 | 51.784458
606.569 | 50.883774
614.0575 | 49.888985
621.546 | 51.07481
629.0345 | 50.47332
636.523 | 47.760151
644.0115 | 48.825321
651.5 | 48.205238
658.9885 | 48.153229
666.477 | 48.79932
673.9655 | 48.530659
681.454063 | 48.151302
688.942563 | 49.64296
696.431063 | 49.087116
703.919563 | 49.199894
711.408063 | 49.448933
718.896563 | 48.958183
726.385063 | 48.820568
733.873563 | 48.452381
741.362063 | 49.135868
748.850563 | 49.149105
756.339063 | 49.398361
763.827625 | 48.437084
771.316125 | 48.781971
778.804625 | 49.106655
786.293125 | 49.508759
793.781625 | 49.575684
801.270125 | 49.247196
808.758625 | 48.885262
816.247125 | 49.579388
823.735625 | 49.285267
831.224125 | 49.43623
838.712625 | 49.350731
846.201188 | 48.28709
853.689688 | 48.213909
861.178188 | 48.553036
868.666688 | 49.613556
876.155188 | 49.727165
883.643688 | 49.056156
891.132188 | 49.132458
898.620688 | 49.631184
906.109188 | 49.833191
913.597688 | 49.194611
921.08625 | 49.106075
928.57475 | 48.289806
936.06325 | 48.385281
943.55175 | 49.781998
951.04025 | 50.646015
958.52875 | 50.605438
966.01725 | 50.112122
973.50575 | 49.599422
980.99425 | 50.099255
988.48275 | 49.944263
995.97125 | 49.503708
1003.459813 | 49.598274
1010.948313 | 49.958916
1018.436813 | 49.132729
1025.925313 | 48.736397
1033.413813 | 49.192482
1040.902313 | 49.175262
1048.390813 | 49.649265
1055.879375 | 47.890354
1063.367875 | 47.63438
1070.856375 | 47.842846
1078.344875 | 47.373024
1085.833375 | 48.103188
1093.321875 | 46.978699
1100.810375 | 46.470802
1108.298875 | 46.933132
1115.787375 | 45.927322
1123.275875 | 45.959995
1130.764375 | 45.36338
1138.252875 | 46.326164
1145.741375 | 47.12595
1153.229875 | 46.781231
1160.718375 | 45.498203
1168.206875 | 46.591656
1175.695375 | 46.803421
1183.183875 | 47.126354
1190.672375 | 46.914646
1198.161 | 46.960674
1205.6495 | 46.496872
1213.138 | 46.319424
1220.6265 | 47.149483
1228.115 | 46.482937
1235.6035 | 46.457127
1243.092 | 46.695179
1250.5805 | 45.966484
1258.069 | 45.81171
1265.5575 | 46.781715
1273.046 | 46.575275
1280.5345 | 46.631557
1288.023 | 45.900757
1295.5115 | 47.175026
1303 | 47.651043