## Values
Fieldname | Fieldvalue | Fieldunit
DateTime | 5/28/2026 3:02:15 AM
Coating_BS_LimitMinAbs | 50 | g/m²
Coating_BS_Nominal | 50 | g/m²
CoilID | 834980

## LengthProfiles
Length [m] | LP_Coating_BS_Avg [g/m²]
0 | 51.811279
12.056075 | 51.79911
24.11215 | 51.570625
36.168227 | 50.742767
48.224301 | 51.698746
60.280375 | 52.552521
72.336453 | 53.702381
84.392523 | 53.966957
96.448602 | 54.467209
108.50468 | 53.507843
120.56075 | 53.115795
132.616828 | 54.826721
144.672906 | 54.110909
156.728984 | 54.154572
168.785047 | 53.772518
180.841125 | 53.606949
192.897203 | 53.193779
204.953281 | 52.740795
217.009359 | 52.504223
229.065422 | 51.74181
241.1215 | 52.656487
253.177578 | 52.22702
265.233656 | 52.412422
277.289719 | 52.87014
289.345813 | 52.595047
301.401875 | 52.062267
313.457969 | 51.805187
325.514031 | 51.788387
337.570094 | 53.122326
349.626188 | 53.086643
361.68225 | 52.797382
373.738344 | 52.443974
385.794406 | 54.428246
397.850469 | 52.160599
409.906563 | 52.798309
421.962625 | 51.893414
434.018719 | 52.686821
446.074781 | 52.491947
458.130844 | 52.885281
470.186938 | 51.085438
482.243 | 52.585308
494.299094 | 51.997169
506.355156 | 52.562592
518.411219 | 51.748608
530.467313 | 52.533642
542.523375 | 51.853985
554.579438 | 52.278923
566.635563 | 52.9044
578.691625 | 52.580513
590.747688 | 52.459919
602.80375 | 52.970055
614.859813 | 53.170319
626.915938 | 51.922977
638.972 | 51.744522
651.028063 | 52.336571
663.084125 | 53.10358
675.140188 | 52.153992
687.196313 | 52.912971
699.252375 | 51.544434
711.308438 | 51.321953
723.3645 | 53.361259
735.420563 | 52.288597
747.476688 | 52.817822
759.53275 | 52.073135
771.588813 | 52.507896
783.644875 | 52.447372
795.700938 | 51.894711
807.757063 | 51.500397
819.813125 | 52.043739
831.869188 | 52.111221
843.92525 | 54.006969
855.981313 | 54.174213
868.037438 | 52.756458
880.0935 | 52.980732
892.149563 | 59.91378
904.205625 | 56.413353
916.261688 | 55.435844
928.317813 | 54.92321
940.373875 | 54.661572
952.429938 | 56.236271
964.486 | 55.076115
976.542063 | 56.54895
988.598188 | 54.26601
1000.65425 | 54.385101
1012.710313 | 55.793861
1024.766375 | 55.823917
1036.822438 | 55.216961
1048.8785 | 54.873856
1060.934625 | 54.97187
1072.99075 | 54.823132
1085.04675 | 53.973503
1097.102875 | 55.001888
1109.158875 | 54.240547
1121.215 | 53.169563
1133.271125 | 55.328442
1145.327125 | 54.058197
1157.38325 | 54.100773
1169.43925 | 52.628502
1181.495375 | 53.220989
1193.5515 | 53.726929
1205.6075 | 54.016926
1217.663625 | 54.185337
1229.719625 | 53.289703
1241.77575 | 54.837894
1253.831875 | 54.432457
1265.887875 | 54.827217
1277.944 | 53.902374
1290 | 52.865009