## Values
Fieldname | Fieldvalue | Fieldunit
DateTime | 5/28/2026 4:12:36 AM
Coating_BS_LimitMinAbs | 50 | g/m²
Coating_BS_Nominal | 50 | g/m²
CoilID | 835030

## LengthProfiles
Length [m] | LP_Coating_BS_Avg [g/m²]
0 | 55.248478
7.769231 | 55.158714
15.538462 | 53.986229
23.307693 | 51.135696
31.076924 | 51.493187
38.846156 | 55.102978
46.615387 | 55.553478
54.384617 | 56.000401
62.153848 | 56.699142
69.923078 | 54.210331
77.692313 | 54.265949
85.461539 | 56.643303
93.230773 | 54.411335
101 | 55.870716
108.769234 | 55.706177
116.538461 | 57.439713
124.307695 | 58.107059
132.076922 | 57.023064
139.846156 | 63.848026
147.615391 | 64.57206
155.384625 | 64.366745
163.153844 | 62.380035
170.923078 | 63.325798
178.692313 | 65.1203
186.461547 | 65.080956
194.230781 | 63.058746
202 | 60.946938
209.769234 | 56.293755
217.538469 | 55.974442
225.307703 | 57.215984
233.076922 | 57.72863
240.846156 | 57.285179
248.615391 | 56.746555
256.384625 | 55.643631
264.153844 | 55.709259
271.923094 | 55.945068
279.692313 | 55.391087
287.461531 | 56.099525
295.230781 | 56.79332
303 | 56.914165
310.76925 | 55.076893
318.538469 | 52.283772
326.307688 | 50.575516
334.076938 | 49.361488
341.846156 | 49.198109
349.615406 | 49.777603
357.384625 | 50.258858
365.153844 | 48.882187
372.923094 | 46.922676
380.692313 | 47.703026
388.461563 | 48.076633
396.230781 | 48.579052
404 | 48.420834
411.76925 | 47.469425
419.538469 | 48.868504
427.307688 | 48.797405
435.076938 | 47.622623
442.846156 | 48.867317
450.615406 | 48.430676
458.384625 | 47.41832
466.153844 | 50.086937
473.923094 | 51.531078
481.692313 | 51.394615
489.461563 | 51.400024
497.230781 | 50.906376
505 | 50.474911
512.76925 | 51.730656
520.538469 | 52.586185
528.307688 | 52.372612
536.076938 | 51.290688
543.846188 | 51.989677
551.615375 | 53.392159
559.384625 | 52.625656
567.153875 | 52.339096
574.923063 | 52.898708
582.692313 | 52.112743
590.461563 | 52.273804
598.230813 | 53.151257
606 | 51.968025
613.76925 | 51.739368
621.5385 | 51.855511
629.307688 | 53.197372
637.076938 | 52.545002
644.846188 | 51.818306
652.615375 | 51.407661
660.384625 | 53.028286
668.153875 | 53.742714
675.923063 | 53.325928
683.692313 | 53.39653
691.461563 | 53.796566
699.230813 | 53.855892
707 | 54.270058
714.76925 | 53.884789
722.5385 | 54.338467
730.307688 | 53.696056
738.076938 | 54.620461
745.846188 | 53.837852
753.615375 | 53.985359
761.384625 | 53.690296
769.153875 | 53.777008
776.923125 | 53.829609
784.692313 | 52.661232
792.461563 | 52.710114
800.230813 | 54.470737
808 | 53.801403
815.76925 | 53.574051
823.5385 | 53.378963
831.307688 | 53.461632
839.076938 | 54.091736
846.846188 | 53.928165
854.615375 | 54.502125
862.384625 | 53.0797
870.153875 | 53.95451
877.923125 | 55.688705
885.692313 | 55.563915
893.461563 | 54.574184
901.230813 | 54.486294
909 | 54.682537
916.76925 | 54.117153
924.5385 | 55.220638
932.307688 | 54.051212
940.076938 | 55.027203
947.846188 | 55.060581
955.615438 | 53.177177
963.384625 | 53.770039
971.153875 | 53.792835
978.923125 | 54.980686
986.692313 | 55.129971
994.461563 | 54.226109
1002.230813 | 53.446701
1010 | 53.685555
1017.76925 | 54.778614
1025.5385 | 54.777153
1033.307688 | 54.053017
1041.076938 | 53.573383
1048.846125 | 54.072826
1056.615375 | 54.899723
1064.384625 | 54.703213
1072.153875 | 54.529163
1079.923125 | 53.896149
1087.692375 | 53.576824
1095.461625 | 54.077045
1103.23075 | 52.811958
1111 | 53.906433
1118.76925 | 53.044827
1126.5385 | 53.236813
1134.30775 | 52.762444
1142.077 | 53.453384
1149.846125 | 52.995716
1157.615375 | 54.544071
1165.384625 | 53.671696
1173.153875 | 51.911522
1180.923125 | 52.919193
1188.692375 | 53.42075
1196.461625 | 53.861378
1204.23075 | 53.996639
1212 | 53.611771
1219.76925 | 52.425308
1227.5385 | 52.876129
1235.30775 | 53.109573
1243.077 | 53.43824
1250.846125 | 54.032135
1258.615375 | 53.266449
1266.384625 | 52.409115
1274.153875 | 53.887177
1281.923125 | 52.644291
1289.692375 | 53.003876
1297.461625 | 53.884094
1305.23075 | 52.956547
1313 | 53.207951