## Values
Fieldname | Fieldvalue | Fieldunit
DateTime | 5/28/2026 5:26:28 AM
Coating_BS_LimitMinAbs | 50 | g/m²
Coating_BS_Nominal | 50 | g/m²
CoilID | 835040

## LengthProfiles
Length [m] | LP_Coating_BS_Avg [g/m²]
0 | 60.613693
7.322034 | 60.37825
14.644067 | 57.46867
21.966102 | 54.073673
29.288135 | 55.542908
36.610168 | 55.648125
43.932203 | 55.445522
51.254234 | 53.430786
58.57627 | 55.321545
65.898305 | 54.70237
73.220336 | 54.282818
80.542367 | 54.19714
87.864406 | 53.398613
95.186438 | 52.247223
102.508469 | 53.541019
109.830508 | 53.352955
117.152539 | 54.034687
124.47457 | 52.994938
131.796609 | 52.941139
139.118641 | 52.194405
146.440672 | 51.097584
153.762703 | 51.222198
161.084734 | 50.698914
168.406781 | 50.880295
175.728813 | 51.331451
183.050844 | 51.268749
190.372875 | 49.97002
197.694906 | 51.207619
205.016938 | 51.201126
212.338984 | 50.253643
219.661016 | 51.427959
226.983047 | 51.62381
234.305078 | 51.055885
241.627109 | 52.274117
248.949141 | 51.350227
256.271172 | 50.561623
263.593219 | 51.304649
270.91525 | 52.048965
278.237281 | 51.734352
285.559313 | 51.649063
292.881344 | 51.603344
300.203375 | 51.569866
307.525406 | 52.246475
314.847438 | 52.395256
322.169469 | 51.612457
329.491531 | 51.410942
336.813563 | 51.28223
344.135594 | 50.61758
351.457625 | 52.454453
358.779656 | 51.421768
366.101688 | 51.757694
373.423719 | 51.689495
380.74575 | 51.021599
388.067781 | 51.219284
395.389813 | 51.48616
402.711844 | 50.947678
410.033875 | 51.505066
417.355906 | 51.585011
424.677969 | 50.937027
432 | 50.970871
439.322031 | 51.597649
446.644063 | 49.957634
453.966094 | 50.086605
461.288125 | 50.195396
468.610156 | 51.048687
475.932188 | 50.863888
483.254219 | 51.204399
490.57625 | 49.847836
497.898281 | 50.642597
505.220313 | 50.99173
512.542344 | 50.241116
519.864406 | 50.002392
527.186438 | 51.314606
534.508438 | 50.062664
541.8305 | 52.06348
549.1525 | 52.024853
556.474563 | 51.573826
563.796625 | 50.909199
571.118625 | 51.504879
578.440688 | 51.745289
585.762688 | 51.588722
593.08475 | 51.973045
600.40675 | 52.769043
607.728813 | 52.021912
615.050813 | 51.575062
622.372875 | 52.203674
629.694875 | 51.667206
637.016938 | 51.014877
644.338938 | 52.450378
651.661 | 52.294758
658.983063 | 52.217346
666.305063 | 52.486931
673.627125 | 51.733055
680.949125 | 51.026192
688.271188 | 51.506596
695.593188 | 50.779499
702.91525 | 51.965797
710.23725 | 52.018684
717.559313 | 52.365685
724.881313 | 50.393211
732.203375 | 51.824581
739.525375 | 52.030354
746.847438 | 51.469101
754.1695 | 51.130116
761.4915 | 50.796516
768.813563 | 50.805359
776.135563 | 51.148266
783.457625 | 50.971973
790.779625 | 51.042538
798.101688 | 51.747761
805.423688 | 50.930679
812.74575 | 51.304596
820.06775 | 51.289684
827.389813 | 52.403061
834.711813 | 52.058189
842.033875 | 51.030388
849.355938 | 52.174484
856.677938 | 52.444534
864 | 51.933708
871.322 | 52.3834
878.644063 | 51.995136
885.966063 | 49.898964
893.288125 | 51.719563
900.610125 | 51.832985
907.932188 | 50.976154
915.254188 | 50.519676
922.57625 | 50.616669
929.89825 | 50.351234
937.220313 | 49.181679
944.542375 | 49.461094
951.864375 | 48.777477
959.186438 | 50.150646
966.508438 | 49.118587
973.8305 | 50.369122
981.1525 | 49.849422
988.474563 | 49.492622
995.796563 | 49.127888
1003.118625 | 48.825024
1010.440625 | 48.801991
1017.762688 | 48.999779
1025.084688 | 49.52359
1032.40675 | 49.079922
1039.728813 | 48.387924
1047.050813 | 47.587952
1054.372875 | 47.92197
1061.694875 | 48.44899
1069.016875 | 48.682568
1076.339 | 48.318405
1083.661 | 47.837395
1090.983 | 48.32193
1098.305 | 48.033306
1105.627125 | 47.880058
1112.949125 | 47.390568
1120.271125 | 47.591106
1127.59325 | 49.253761
1134.91525 | 48.80814
1142.23725 | 48.580082
1149.55925 | 47.94809
1156.881375 | 46.780735
1164.203375 | 47.588608
1171.525375 | 47.890358
1178.847375 | 48.351028
1186.1695 | 47.968933
1193.4915 | 47.841534
1200.8135 | 47.817451
1208.1355 | 46.883759
1215.457625 | 46.790302
1222.779625 | 47.035259
1230.101625 | 48.098106
1237.42375 | 47.21946
1244.74575 | 47.360748
1252.06775 | 47.335075
1259.38975 | 47.29213
1266.711875 | 48.473831
1274.033875 | 46.823971
1281.355875 | 48.766106
1288.677875 | 50.317421
1296 | 51.73505