## Values
Fieldname | Fieldvalue | Fieldunit
DateTime | 5/28/2026 6:40:16 AM
Coating_BS_LimitMinAbs | 50 | g/m²
Coating_BS_Nominal | 50 | g/m²
CoilID | 834960

## LengthProfiles
Length [m] | LP_Coating_BS_Avg [g/m²]
0 | 55.442982
7.631579 | 55.429878
15.263158 | 55.230267
22.894738 | 54.858379
30.526316 | 57.558426
38.157895 | 55.644966
45.789477 | 55.99506
53.421055 | 55.573971
61.052633 | 53.806568
68.684211 | 54.271133
76.315789 | 53.725632
83.947367 | 51.531967
91.578953 | 53.05127
99.210531 | 51.666737
106.842109 | 50.558407
114.473688 | 50.491508
122.105266 | 49.822903
129.736844 | 51.204018
137.368422 | 50.751652
145 | 50.770981
152.631578 | 51.446476
160.263156 | 50.263809
167.894734 | 51.685642
175.526313 | 51.867012
183.157906 | 51.685936
190.789484 | 50.010113
198.421063 | 51.412033
206.052641 | 51.331486
213.684219 | 51.44191
221.315797 | 52.051327
228.947375 | 51.240837
236.578953 | 51.818176
244.210531 | 52.341583
251.842109 | 52.079979
259.473688 | 51.632977
267.105281 | 52.083164
274.736844 | 52.467117
282.368438 | 51.844948
290 | 50.800323
297.631594 | 51.101315
305.263156 | 52.005928
312.89475 | 51.220871
320.526313 | 52.723579
328.157906 | 52.606701
335.789469 | 51.31068
343.421063 | 51.400604
351.052625 | 52.09053
358.684219 | 51.611782
366.315813 | 51.869556
373.947375 | 51.858421
381.578969 | 51.417942
389.210531 | 51.314011
396.842125 | 51.988777
404.473688 | 51.877674
412.105281 | 51.780739
419.736844 | 51.928413
427.368438 | 52.118469
435 | 52.198734
442.631594 | 52.518944
450.263156 | 51.457855
457.89475 | 52.186119
465.526313 | 52.773529
473.157906 | 51.566181
480.789469 | 52.308098
488.421063 | 51.765778
496.052656 | 51.602219
503.684219 | 51.294754
511.315813 | 51.283546
518.947375 | 51.726391
526.578938 | 50.60881
534.210563 | 51.321312
541.842125 | 52.095016
549.473688 | 51.680183
557.10525 | 50.470219
564.736875 | 51.134274
572.368438 | 51.273674
580 | 51.539627
587.631563 | 52.390686
595.263188 | 51.280067
602.89475 | 50.87019
610.526313 | 51.911591
618.157938 | 52.225273
625.7895 | 51.447392
633.421063 | 51.87553
641.052625 | 51.025784
648.68425 | 51.688736
656.315813 | 50.761772
663.947375 | 51.551933
671.578938 | 51.71703
679.210563 | 50.351463
686.842125 | 50.366016
694.473688 | 50.616467
702.10525 | 50.934444
709.736875 | 51.721439
717.368438 | 51.416252
725 | 50.229485
732.631625 | 50.565086
740.263188 | 50.692226
747.89475 | 51.20858
755.526313 | 51.003551
763.157938 | 50.999268
770.7895 | 50.504845
778.421063 | 50.68856
786.052625 | 50.916588
793.68425 | 49.441975
801.315813 | 50.296864
808.947375 | 49.78764
816.578938 | 49.849083
824.210563 | 49.994972
831.842125 | 50.107197
839.473688 | 50.571068
847.10525 | 50.160889
854.736875 | 49.745983
862.368438 | 50.879372
870 | 50.050133
877.631625 | 49.077793
885.263188 | 50.159096
892.89475 | 49.269531
900.526313 | 49.309559
908.157938 | 49.859085
915.7895 | 50.063438
923.421063 | 48.804867
931.052625 | 50.100777
938.68425 | 49.998081
946.315813 | 49.44083
953.947375 | 51.077793
961.578938 | 51.719612
969.210563 | 50.619389
976.842125 | 50.536308
984.473688 | 51.732281
992.105313 | 51.98835
999.736875 | 52.603325
1007.368438 | 51.914474
1015 | 52.545757
1022.631625 | 52.285454
1030.263188 | 52.507671
1037.89475 | 51.418907
1045.526313 | 51.00967
1053.157875 | 50.950836
1060.7895 | 50.802593
1068.421125 | 51.090839
1076.052625 | 51.679417
1083.68425 | 52.007019
1091.31575 | 49.907547
1098.947375 | 48.854225
1106.579 | 50.768162
1114.2105 | 49.830223
1121.842125 | 50.152924
1129.47375 | 50.484222
1137.10525 | 49.476486
1144.736875 | 49.76519
1152.3685 | 49.295612
1160 | 49.651875
1167.631625 | 50.124935
1175.263125 | 50.229977
1182.89475 | 49.681538
1190.526375 | 49.831848
1198.157875 | 49.543324
1205.7895 | 50.084675
1213.421125 | 48.99234
1221.052625 | 50.151192
1228.68425 | 49.479206
1236.315875 | 49.578682
1243.947375 | 50.299606
1251.579 | 49.399704
1259.2105 | 49.480595
1266.842125 | 49.533981
1274.47375 | 50.93111
1282.10525 | 50.566681
1289.736875 | 49.858532
1297.3685 | 49.856277
1305 | 49.787014