## Values
Fieldname | Fieldvalue | Fieldunit
DateTime | 5/28/2026 8:00:24 AM
Coating_BS_LimitMinAbs | 50 | g/m²
Coating_BS_Nominal | 50 | g/m²
CoilID | 835010

## LengthProfiles
Length [m] | LP_Coating_BS_Avg [g/m²]
0 | 54.744488
6.786458 | 54.592094
13.572917 | 52.685658
20.359375 | 52.349434
27.145834 | 57.715736
33.932293 | 58.532978
40.71875 | 57.614063
47.505211 | 58.19894
54.291668 | 56.815781
61.078125 | 57.456272
67.864586 | 57.387856
74.651047 | 56.664856
81.4375 | 57.459644
88.223961 | 59.071377
95.010422 | 58.947544
101.796875 | 58.337563
108.583336 | 59.76033
115.369797 | 54.73439
122.15625 | 55.238377
128.942711 | 55.24295
135.729172 | 60.649723
142.515625 | 59.182545
149.302094 | 60.204388
156.088547 | 60.652855
162.875 | 59.457882
169.661469 | 58.908474
176.447922 | 58.78717
183.234375 | 59.450626
190.020844 | 61.346027
196.807297 | 59.141796
203.59375 | 58.994473
210.380219 | 56.313507
217.166672 | 53.251423
223.953125 | 54.056156
230.739594 | 54.105904
237.526047 | 54.208851
244.3125 | 53.755333
251.098969 | 53.798107
257.885422 | 53.881287
264.671875 | 54.868824
271.458344 | 52.577202
278.244813 | 52.847878
285.03125 | 52.405041
291.817719 | 53.041855
298.604188 | 52.797932
305.390625 | 53.295662
312.177094 | 53.294472
318.963563 | 52.26059
325.75 | 52.496063
332.536469 | 53.70575
339.322938 | 53.132252
346.109375 | 53.212048
352.895844 | 52.827106
359.682313 | 52.619949
366.46875 | 53.663361
373.255219 | 53.603687
380.041688 | 53.468838
386.828125 | 53.612
393.614594 | 52.656822
400.401063 | 52.747383
407.1875 | 53.817036
413.973969 | 53.437145
420.760438 | 53.358837
427.546875 | 52.583996
434.333344 | 52.818848
441.119813 | 53.885643
447.90625 | 53.296936
454.692719 | 53.716106
461.479188 | 53.808113
468.265625 | 52.367672
475.052094 | 52.526974
481.838563 | 53.307129
488.625 | 53.226131
495.411469 | 52.755428
502.197938 | 53.246021
508.984375 | 53.505611
515.770844 | 52.966751
522.557313 | 53.196259
529.34375 | 53.397202
536.13025 | 53.387035
542.916688 | 53.01107
549.703125 | 52.941055
556.489625 | 52.88105
563.276063 | 52.674732
570.0625 | 53.017494
576.849 | 53.112175
583.635438 | 52.386852
590.421875 | 52.011642
597.208375 | 53.455372
603.994813 | 52.586231
610.78125 | 54.121677
617.56775 | 53.56596
624.354188 | 53.094578
631.140625 | 53.58255
637.927125 | 54.257652
644.713563 | 53.50774
651.5 | 53.918018
658.2865 | 53.528511
665.072938 | 53.393749
671.859375 | 53.967525
678.645875 | 52.574245
685.432313 | 52.718864
692.21875 | 53.169834
699.00525 | 53.937466
705.791688 | 53.068108
712.578125 | 53.407017
719.364625 | 52.838234
726.151063 | 53.18539
732.9375 | 53.071682
739.724 | 54.05439
746.510438 | 53.798306
753.296875 | 53.523228
760.083375 | 52.459915
766.869813 | 52.494984
773.65625 | 52.945557
780.44275 | 53.183357
787.229188 | 53.608936
794.015625 | 53.211716
800.802125 | 53.5518
807.588563 | 53.587387
814.375 | 53.300755
821.1615 | 53.065987
827.947938 | 53.711861
834.734375 | 53.31604
841.520875 | 49.755386
848.307313 | 48.579052
855.09375 | 49.470478
861.88025 | 48.111534
868.666688 | 49.386284
875.453125 | 48.023861
882.239625 | 47.78923
889.026063 | 48.652378
895.8125 | 48.791012
902.599 | 44.533527
909.385438 | 45.68153
916.171875 | 45.541344
922.958375 | 44.781063
929.744813 | 44.61721
936.53125 | 45.918854
943.31775 | 45.6119
950.104188 | 47.41024
956.890625 | 49.701408
963.677125 | 50.949108
970.463563 | 49.426033
977.25 | 49.334187
984.0365 | 49.799206
990.822938 | 49.031475
997.609375 | 47.930851
1004.395875 | 47.510403
1011.182313 | 47.716946
1017.96875 | 48.073227
1024.75525 | 48.881824
1031.541688 | 49.475655
1038.328125 | 49.028397
1045.114625 | 48.987518
1051.901125 | 48.509453
1058.6875 | 48.22723
1065.474 | 49.435837
1072.2605 | 53.879738
1079.046875 | 56.078026
1085.833375 | 54.120491
1092.619875 | 52.243195
1099.40625 | 52.746845
1106.19275 | 52.7299
1112.97925 | 53.409889
1119.765625 | 52.348366
1126.552125 | 53.507374
1133.338625 | 54.395863
1140.125 | 54.146576
1146.9115 | 53.38747
1153.698 | 54.165279
1160.484375 | 54.687378
1167.270875 | 54.273991
1174.057375 | 54.785458
1180.84375 | 53.624729
1187.63025 | 54.757351
1194.41675 | 55.287418
1201.203125 | 55.607498
1207.989625 | 54.887135
1214.776125 | 55.773357
1221.5625 | 55.911598
1228.349 | 54.048828
1235.1355 | 54.963528
1241.921875 | 54.386875
1248.708375 | 52.661572
1255.494875 | 47.109444
1262.28125 | 51.881355
1269.06775 | 52.469933
1275.85425 | 54.735214
1282.640625 | 52.596596
1289.427125 | 53.031307
1296.213625 | 52.70509
1303 | 52.587257