## Values
Fieldname | Fieldvalue | Fieldunit
DateTime | 5/28/2026 9:06:28 AM
Coating_BS_LimitMinAbs | 50 | g/m²
Coating_BS_Nominal | 50 | g/m²
CoilID | 824940

## LengthProfiles
Length [m] | LP_Coating_BS_Avg [g/m²]
0 | 67.034698
4.43038 | 67.080933
8.86076 | 67.956169
13.29114 | 71.277664
17.72152 | 67.920822
22.151898 | 62.205505
26.582279 | 60.999413
31.01266 | 60.78968
35.443039 | 60.964798
39.873418 | 75.175903
44.303797 | 79.113403
48.73418 | 81.310349
53.164559 | 81.567612
57.594938 | 81.663521
62.02532 | 83.073067
66.455695 | 80.782516
70.886078 | 84.910294
75.316461 | 84.211609
79.746836 | 82.013756
84.177219 | 77.699921
88.607594 | 78.986603
93.037977 | 80.003227
97.468359 | 76.595993
101.898734 | 77.808098
106.329117 | 75.296967
110.7595 | 66.813683
115.189875 | 68.974541
119.620258 | 67.971741
124.050641 | 65.356377
128.481016 | 62.252674
132.911391 | 60.104904
137.341781 | 64.40815
141.772156 | 64.041603
146.202531 | 57.321083
150.632922 | 52.015491
155.063297 | 62.101452
159.493672 | 68.359085
163.924063 | 72.530312
168.354438 | 76.53788
172.784813 | 74.617989
177.215188 | 75.145569
181.645578 | 74.625916
186.075953 | 76.902649
190.506328 | 77.860985
194.936719 | 78.142952
199.367094 | 75.721329
203.797469 | 76.395378
208.227859 | 76.485321
212.658234 | 73.667847
217.088609 | 73.0233
221.519 | 75.747902
225.949375 | 78.259789
230.37975 | 74.558434
234.810141 | 74.254974
239.240516 | 74.16111
243.670891 | 73.045868
248.101281 | 75.048363
252.531656 | 76.599838
256.962031 | 75.068863
261.392406 | 74.175896
265.822781 | 74.141533
270.253188 | 76.235558
274.683563 | 74.60244
279.113938 | 73.336693
283.544313 | 76.265289
287.974688 | 76.397446
292.405063 | 73.554413
296.835438 | 73.202744
301.265844 | 75.091621
305.696219 | 77.336235
310.126594 | 74.308922
314.556969 | 74.858635
318.987344 | 71.373474
323.417719 | 72.513718
327.848125 | 69.231812
332.2785 | 70.45797
336.708875 | 73.782501
341.13925 | 74.309479
345.569625 | 72.155083
350 | 72.541481
354.430375 | 73.059082
358.860781 | 72.151093
363.291156 | 70.355431
367.721531 | 70.956772
372.151906 | 73.477821
376.582281 | 72.450607
381.012656 | 69.315445
385.443063 | 71.250679
389.873438 | 74.176254
394.303813 | 71.201164
398.734188 | 69.806183
403.164563 | 70.554268
407.594938 | 71.870819
412.025344 | 69.143265
416.455719 | 68.345131
420.886094 | 69.107674
425.316469 | 73.018967
429.746844 | 71.226807
434.177219 | 70.034691
438.607594 | 71.220474
443.038 | 72.706924
447.468375 | 71.135796
451.89875 | 70.816689
456.329125 | 74.09684
460.7595 | 73.030624
465.189875 | 71.960442
469.620281 | 75.264946
474.050656 | 72.773857
478.481031 | 75.17382
482.911406 | 73.927086
487.341781 | 73.174103
491.772156 | 74.227547
496.202563 | 73.069031
500.632938 | 72.11982
505.063313 | 72.759911
509.493688 | 73.54953
513.924063 | 77.303131
518.354438 | 71.905602
522.784813 | 72.923073
527.215188 | 76.075554
531.645563 | 76.959312
536.075938 | 74.256989
540.506375 | 71.10688
544.93675 | 68.10611
549.367125 | 75.376175
553.7975 | 73.677879
558.227875 | 72.757256
562.65825 | 76.011444
567.088625 | 73.736534
571.519 | 71.847839
575.949375 | 72.140602
580.37975 | 71.080872
584.810125 | 77.090469
589.2405 | 72.111664
593.670875 | 71.24472
598.101313 | 70.517525
602.531688 | 74.255882
606.962063 | 73.379402
611.392438 | 73.548141
615.822813 | 69.123367
620.253188 | 73.357506
624.683563 | 72.855965
629.113938 | 72.323936
633.544313 | 70.448662
637.974688 | 75.233902
642.405063 | 70.972244
646.835438 | 72.78315
651.265813 | 70.400291
655.69625 | 74.549316
660.126625 | 73.393776
664.557 | 72.553986
668.987375 | 68.301155
673.41775 | 71.784843
677.848125 | 72.430099
682.2785 | 74.546837
686.708875 | 69.656799
691.13925 | 71.956497
695.569625 | 64.197739
700 | 68.242424