## Values
Fieldname | Fieldvalue | Fieldunit
DateTime | 5/28/2026 10:11:17 AM
Coating_BS_LimitMinAbs | 50 | g/m²
Coating_BS_Nominal | 50 | g/m²
CoilID | 824780

## LengthProfiles
Length [m] | LP_Coating_BS_Avg [g/m²]
0 | 69.657707
4.296774 | 69.715141
8.593549 | 69.34024
12.890323 | 57.420662
17.187098 | 54.651821
21.483871 | 53.840496
25.780646 | 67.392128
30.077422 | 64.561813
34.374195 | 65.510315
38.670969 | 67.388252
42.967742 | 68.587936
47.26452 | 68.250099
51.561293 | 68.867699
55.858066 | 63.460934
60.154844 | 64.749664
64.451617 | 69.119415
68.748391 | 65.460785
73.045164 | 65.582428
77.341938 | 64.625282
81.638711 | 68.420952
85.935484 | 69.846161
90.232266 | 68.355858
94.529039 | 67.513489
98.825813 | 71.215363
103.122586 | 73.850967
107.419359 | 68.224236
111.716133 | 67.587494
116.012906 | 72.801826
120.309688 | 72.59726
124.606461 | 66.369164
128.903234 | 69.96373
133.2 | 70.594566
137.496781 | 70.467316
141.793563 | 68.408958
146.090328 | 69.992928
150.387109 | 71.352394
154.683875 | 70.911201
158.980656 | 69.155678
163.277422 | 71.318825
167.574203 | 71.444328
171.870969 | 70.897903
176.16775 | 69.205482
180.464531 | 67.238419
184.761297 | 72.907845
189.058078 | 71.930763
193.354844 | 70.357788
197.651625 | 70.880989
201.948391 | 69.59771
206.245172 | 68.329384
210.541953 | 68.170616
214.838719 | 65.627327
219.1355 | 71.243126
223.432266 | 69.852448
227.729047 | 69.310165
232.025813 | 70.57357
236.322594 | 70.707474
240.619375 | 70.4702
244.916141 | 69.445999
249.212922 | 72.286385
253.509688 | 72.804482
257.806469 | 72.8955
262.103234 | 74.02005
266.4 | 74.009338
270.696781 | 73.708374
274.993563 | 72.54628
279.290344 | 72.945366
283.587125 | 76.420662
287.883875 | 76.816849
292.180656 | 72.299644
296.477438 | 70.512138
300.774219 | 70.115234
305.070969 | 72.630272
309.36775 | 71.242622
313.664531 | 69.792938
317.961313 | 70.4664
322.258094 | 70.705124
326.554844 | 70.848366
330.851625 | 70.227776
335.148406 | 70.998428
339.445188 | 69.489204
343.741938 | 67.586067
348.038719 | 67.921844
352.3355 | 68.743073
356.632281 | 70.291061
360.929063 | 68.404922
365.225813 | 71.405273
369.522594 | 70.811729
373.819375 | 68.492584
378.116156 | 67.649879
382.412938 | 69.246132
386.709688 | 68.017166
391.006469 | 68.708038
395.30325 | 67.129662
399.600031 | 70.690506
403.896781 | 70.516251
408.193563 | 69.417908
412.490344 | 67.819038
416.787125 | 71.085587
421.083906 | 69.864456
425.380656 | 69.61422
429.677438 | 66.986511
433.974219 | 70.853874
438.271 | 72.06665
442.56775 | 71.45945
446.864531 | 72.613815
451.161313 | 72.224434
455.458094 | 72.923546
459.754875 | 66.817451
464.051625 | 69.255096
468.348406 | 71.686737
472.645188 | 72.661896
476.941969 | 68.182854
481.23875 | 66.332176
485.5355 | 69.77018
489.832281 | 71.619209
494.129063 | 70.038605
498.425844 | 69.667038
502.722594 | 70.101646
507.019375 | 70.937035
511.316156 | 68.950966
515.612938 | 68.892479
519.909719 | 71.697678
524.206469 | 71.037056
528.50325 | 66.741089
532.8 | 66.302811
537.096813 | 69.988174
541.393563 | 72.047447
545.690375 | 68.601791
549.987125 | 68.424515
554.283875 | 70.853569
558.580688 | 69.36834
562.877438 | 70.140045
567.17425 | 70.079285
571.471 | 73.112671
575.76775 | 73.183876
580.064563 | 68.096222
584.361313 | 70.117386
588.658125 | 71.639091
592.954875 | 73.992767
597.251625 | 70.990677
601.548438 | 68.870476
605.845188 | 70.189209
610.141938 | 70.345085
614.43875 | 72.496346
618.7355 | 73.405685
623.032313 | 71.210991
627.329063 | 68.600105
631.625813 | 70.488304
635.922625 | 69.824425
640.219375 | 74.971596
644.516188 | 73.747543
648.812938 | 73.321068
653.109688 | 70.912964
657.4065 | 69.798134
661.70325 | 69.342575
666.000063 | 71.31871