## Values
Fieldname | Fieldvalue | Fieldunit
DateTime | 5/28/2026 11:20:06 AM
Coating_BS_LimitMinAbs | 50 | g/m²
Coating_BS_Nominal | 50 | g/m²
CoilID | 825210

## LengthProfiles
Length [m] | LP_Coating_BS_Avg [g/m²]
0 | 70.647758
4.29771 | 71.110901
8.59542 | 76.092926
12.89313 | 74.474419
17.19084 | 71.381485
21.488551 | 69.787697
25.78626 | 70.212181
30.083969 | 74.662735
34.38168 | 75.913811
38.679391 | 72.342049
42.977102 | 71.812988
47.274809 | 70.498573
51.57252 | 70.686729
55.87023 | 71.780502
60.167938 | 72.463844
64.465648 | 76.22757
68.763359 | 71.003822
73.06107 | 68.065552
77.358781 | 66.58596
81.656492 | 66.495224
85.954203 | 67.576927
90.251906 | 64.445549
94.549617 | 67.287659
98.847328 | 65.215103
103.145039 | 63.185787
107.44275 | 63.080406
111.740461 | 63.878269
116.038172 | 64.979012
120.335875 | 66.181557
124.633586 | 62.682003
128.931297 | 64.57933
133.229016 | 64.190605
137.526719 | 63.093418
141.824422 | 60.835312
146.122141 | 63.582413
150.419844 | 66.429535
154.717563 | 66.013718
159.015266 | 64.223267
163.312984 | 66.501167
167.610688 | 63.097412
171.908406 | 64.759445
176.206109 | 63.004246
180.503813 | 66.024765
184.801531 | 66.166359
189.099234 | 66.699661
193.396953 | 64.070847
197.694656 | 61.845039
201.992375 | 63.71571
206.290078 | 66.306473
210.587781 | 65.313141
214.8855 | 65.516579
219.183203 | 67.81488
223.480922 | 65.086609
227.778625 | 62.596272
232.076344 | 63.318848
236.374047 | 64.846893
240.67175 | 64.372345
244.969469 | 63.766991
249.267172 | 66.170204
253.564891 | 65.766739
257.862594 | 66.409737
262.160313 | 66.364021
266.458031 | 64.403938
270.755719 | 66.183922
275.053438 | 67.307289
279.351156 | 68.562859
283.648844 | 64.819206
287.946563 | 68.459122
292.244281 | 70.454308
296.542 | 71.701424
300.839688 | 70.458084
305.137406 | 70.690506
309.435125 | 71.065163
313.732813 | 71.92289
318.030531 | 68.10199
322.32825 | 66.968422
326.625969 | 65.141327
330.923656 | 68.058754
335.221375 | 65.44194
339.519094 | 70.226295
343.816813 | 70.174698
348.1145 | 68.2696
352.412219 | 69.441231
356.709938 | 70.707474
361.007625 | 70.809212
365.305344 | 70.45607
369.603063 | 66.496872
373.900781 | 70.199104
378.198469 | 71.109558
382.496188 | 69.548637
386.793906 | 71.987907
391.091594 | 72.519211
395.389313 | 73.989197
399.687031 | 75.194275
403.98475 | 72.545189
408.282438 | 72.279968
412.580156 | 69.974396
416.877875 | 74.57869
421.175563 | 72.430679
425.473281 | 71.894295
429.771 | 71.634048
434.068719 | 74.445152
438.366406 | 72.754547
442.664125 | 73.786232
446.961844 | 73.561523
451.259531 | 75.061287
455.55725 | 76.59079
459.854969 | 74.815567
464.152688 | 75.35585
468.450375 | 80.053307
472.748094 | 77.180565
477.045813 | 76.664909
481.3435 | 73.178116
485.641219 | 74.591988
489.938938 | 75.294464
494.236656 | 77.05323
498.534344 | 77.703629
502.832063 | 80.306038
507.129781 | 77.092323
511.4275 | 74.646645
515.725188 | 78.192673
520.022906 | 81.224464
524.320625 | 79.042015
528.618313 | 75.392509
532.916063 | 73.21357
537.21375 | 72.157677
541.511438 | 68.197205
545.809188 | 71.707664
550.106875 | 72.101707
554.404563 | 74.704262
558.702313 | 88.374191
563 | 58.335659